## Sheet1
En Kafala | Ethiopia | Pleistocene
Bonatti, E., Fisher, D.E., Joensuu, O., Rydell, H.S., and Beyth, M., 1972, Iron-manganese-barium deposit from the northern Afar Rift (Ethiopia): Economic Geology, v. 62, p. 717-730.
|  |  |  | % | % | % | % | % | % | % | % | % | % | % | ppm | ppm | ppm | ppm | ppm | ppm | ppm | ppm | ppm | ppm | ppm | ppm | ppm | ppm | ppm | ppm | ppm | ppm | ppm | % | % | % | % | % | % | % | % | % | % | ppm
| texture | minerals | Sample | MnO | Fe2O3 | SiO2 | Al2O3 | CaO | MgO | K2O | Na2O | TiO2 | P2O5 | LOI | As | Ba | Cd | Co | Cr | Cu | Mo | Nb | Ni | Pb | Rb | Sc | Sr | Th | U | V | Y | Zn | Zr | Si | Al | Ca | Mg | K | Na | Fe | Mn | P | Ti | B
| Avg high Mn |  |  | 55.386024 | 0.52052 | 2.594252 | 0.77175 |  |  |  |  | 0.106196 | 0.1011559 |  |  | 31200 |  | 5 | 4.4 | 9.166667 |  |  | 7.5 |  |  | 2.833333 |  | 0.85 | 3.233333 |  | 11 |  |  | 3.545 | 0.4083333 | 1.775 | 0.1841667 | 0.405 | 1.428333 | 0.364 | 42.895 | 0.04416667 | 0.06366667 | 50
| Massive | pyrolusite | 1a | 82.50768 | 0.143 | 0.1 | 0 |  |  |  |  | 0.01668 | 0.1007742 |  |  | 19700 |  | 2 | 2 | 2 |  |  | 2 |  |  | 2 | [6 empty] | <10 | <.2 | 0 | 0.53 | 0.045 | 0.33 | 0.11 | 0.1 | 63.9 | 0.044 | 0.01 | <5
| Porous | birnessite | 9ab | 69.98304 | 0.2145 | 0.1 | 0 |  |  |  |  | 0.13344 | 0.1099355 |  |  | 58000 |  | 2 | 2 | 2 |  |  | 2 |  |  | 2 | [6 empty] | <10 | <.2 | 0 | 0.7 | 0.06 | 0.35 | 1.55 | 0.15 | 54.2 | 0.048 | 0.08 | <5
| Massive | pyrolusite | 1 | 61.060848 | 0.03718 | 0.1 | 0.1323 |  |  |  |  | 0.010008 | 0.04351613 |  |  | 7250 |  | 2 | 2 | 2 |  |  | 2 |  |  | 2 |  | 0.68 | 4 |  |  |  |  | <.2 | 0.07 | 0.28 | 0 | 0.17 | 0.07 | 0.026 | 47.29 | 0.019 | 0.006 | <5
| Powdery | todorokite | 4a | 47.51616 | 0.286 | 8.74851 | 2.079 |  |  |  |  | 0.31692 | 0.148871 |  |  | 20000 |  | <5 | <10 | 25 |  |  | 20 |  |  | 4 |  |  |  |  | <5 |  | <10 | 4.09 | 1.1 | 2.8 | 0.61 | 0.62 | 1.8 | 0.2 | 36.8 | 0.065 | 0.19 | 50
| Porous | birnessite | 9a | 40.272528 | 0.09724 | 0.1 | 0.1512 |  |  |  |  | 0.010008 | 0.05725806 |  |  | 62500 |  | 2 | 2 | 2 |  |  | 2 |  |  | 2 |  | 0.7 | 2 |  |  |  |  | <.2 | 0.08 | 0.69 | 0 | 0.3 | 0.89 | 0.068 | 31.19 | 0.025 | 0.006 | <5
| Powdery | todorokite | 4 | 30.975888 | 2.3452 | 6.417 | 2.268 |  |  |  |  | 0.15012 | 0.1465806 |  |  | 19750 |  | 17 | 14 | 22 |  |  | 17 |  |  | 5 |  | 1.17 | 3.7 |  | 11 |  | <10 | 3 | 1.2 | 5.65 | 0.39 | 0.66 | 4.15 | 1.64 | 23.99 | 0.064 | 0.09 | 50
|  | goethite | 7a | 0.38736 | 31.46 | 44.44842 | 10.962 |  |  |  |  | 2.3352 | 0.1900968 |  |  | 140 |  | 22 | 90 | 60 |  |  | 22 |  |  | 27 |  |  |  | 180 | 25 |  | 90 | 20.78 | 5.8 | 3 | 1.66 | 0.83 | 1.77 | 22 | 0.3 | 0.083 | 1.4 | 100
|  | goethite | 7 | 0.219504 | 34.32 | 29.946 | 7.182 |  |  |  |  | 0.95076 | 0.148871 |  |  | 140 |  | 18 | 40 | 45 |  |  | <5 |  |  | 18 |  | 1.4 | 0.45 | 138 | 19 |  | 140 | 14 | 3.8 | 2.64 | 1.15 | 0.62 | 1.43 | 24 | 0.17 | 0.065 | 0.57 | 82
|  | goethite | 6 | 0.19368 | 41.47 | 29.946 | 6.993 |  |  |  |  | 0.92574 | 1.465806 |  |  | 135 |  | 17 | 55 | 11 |  |  | 18 |  |  | 16 |  | 1.24 | 0.45 | 160 | 22 |  | 95 | 14 | 3.7 | 1.36 | 0.9 | 0.6 | 0.75 | 29 | 0.15 | 0.64 | 0.555 | 62
| Clay | smectite |  | 0.296976 | 6.149 | 57.3252 | 11.718 |  |  |  |  | 0.77562 | 0.1878065 |  |  | 270 |  | 16 | 117 | 47 |  |  | 42 |  |  | 17 |  | 4.6 | 1.6 | 157 | 20 |  | 117 | 26.8 | 6.2 | 2.93 | 0.22 | 1.1 | 1.44 | 4.3 | 0.23 | 0.082 | 0.465 | 55