## DATA
Mokta
Location | Age, Ma | Age, Name | Size, MT
Cote d'Ivoire | 2050 | PreC - Birimian | 1.2936
[59 empty] | 0.367 | 0.957 | 0.137 | 0.711 | 0.231 | 0.087 | 0.306 | 0.058 | 0.248 | chondrite values from Taylor & McLennan table A2 | [11 empty] | cct |  | rhod
|  |  | Major Elements, oxide percent | [11 empty] | Trace elements, standard group, ppm | [18 empty] | Trace elements, others | [10 empty] | Rare-earth elements, ppm | [13 empty] | Rare-earth elements, normalized | [16 empty] | cct | rhod |  | cct | 30.706 | rhod | 30.706
Sample No. | Sample Name | Type | MnO | Fe3O3 | SiO2 | AI203 | CaO | MgO | K2O | Na2O | P205 | TiO2 | LOI | Sum | As | Ba | Cd | Co | Cr | Cu | Mo | Nb | Ni | Pb | Rb | Sc | Sr | Th | U | V | Y | Zn | Zr | Sample | Cs | Rb | Sb | Sc | Th | U | Zr | Hf | Ta | Lithology | La | Ce | Pr | Nd | Sm | Eu | Gd | Tb | Dy | Ho | Er | Tm | Yb | Lu | LaN | CeN | PrN | NdN | SmN | EuN | GdN | TbN | YbN | Ce/Ce* | Eu/Eu* | LaN/YbN | Ce/Ce* @Alo | Eu/Eu* @Alo | LaN/YbN@Al=0 | % Ccarb | % Corg | δ13Ccarb pdb | δ13Ccarb pdb | δ13Corg | δ18Ocarb pdb | δ18Ocarb smow | δ18Ocarb pdb | δ18Ocarb smow | % Stotal | δ34S pyrite | δ34S barite | δ34S gypsum
average |  | all ore types | 66.03813 | 2.167778 | 6.177778 | 4.193333 | 0.28 | 0.1283333 | 0.8077778 | 0.2455556 |  | 0.26 | 5.642222 |  |  | 1253.595 |  | 1573.333 |  |  |  |  | 3540
|  | avg | 66.03813 | 2.167778 | 6.177778 | 4.193333 | 0.28 | 0.1283333 | 0.8077778 | 0.2455556 |  | 0.26 | 5.642222
|  | 62 | 78.9059 | 0.24 | 0 | 0.38 | 0.12 | 0.02 | 0.43 | 0.14 |  |  | 3
|  | 73 | 73.08157 | 0.5 | 1 | 3.42 | 0.06 | bd | 1.46 | 0.39 |  |  | 5
|  | 80 | 72.34093 | 0.9 | 1 | 3.6 | 0.06 | bd | 1.66 | 0.45 |  |  | 5.8
|  | 32 | 71.52064 | 1.76 | 1.8 | 2.95 | 0.14 | 0.07 | 0.44 | 0.13 |  |  | 5.5
|  | 42 | 69.90093 | 2.16 | 3.5 | 2.6 | 0.23 | 0.07 | 0.42 | 0.21 |  |  | 4.4
|  | 67 | 64.73121 | 2.41 | 9.7 | 3.54 | 0.7 | 0.3 | 0.32 | 0.15 |  |  | 5.2
|  | 74 | 60.4421 | 3.88 | 0.9 | 9.5 | 0.06 | 0.11 | 1.46 | 0.39 |  | 0.26 | 8.8 |  |  | 1253.595 |  | 1573.333 |  |  |  |  | 3540
|  | 66 | 59.88134 | 3 | 11.5 | 4.67 | 0.8 | 0.2 | 0.64 | 0.2 |  |  | 6.3
|  | 68 | 43.53856 | 4.66 | 26.2 | 7.08 | 0.35 |  | 0.44 | 0.15 |  |  | 6.78
|  | 65 | 3.679448 | 1.73 | 83.38 | 5.52 | 0.34 | [5 empty] | 3.3
| http://www.mbendi.com/indy/ming/mang/af/p0005.htm | [6 empty] | accessed 11nov2010
Africa’s contribution to global manganese comes from South Africa, which has the world’s largest reserves of the metal (80%). South Africa produces approximately 15% of global manganese each year - amounting to approximately 3.5 Mt. Ownership of the global manganese market took a step further towards oligopoly when Samancor (South Africa’s largest producer) was acquired by BHP Billiton (60%) and Anglo American (40%).
Gabon and Ghana also produce significant amounts of manganese. Cote deI voire and Burkina Faso have undeveloped resources. The Tambao deposit in Burkina Faso has proven reserves of 4.6 million tonnes at 56.8% manganese. Cote de Ivoire’s dormant Mokta mine produced 1.36 million tonnes., averaging 45-52% manganese during 1960-1970.
0.68 Mt Mn produced
Varentsov, I.M., 1996, Manganese Ores of Supergene Zone: Geochemistry of Formation: Dordrecht, Kluwer Academic Publishers, 342 pp.
table 11
Grandin, G., and Perseil, E.A., 1977, Le gisement de manganèse de Mokta (Côte d'Ivoire): Transformations minéralogiques des minerais par action météorique: Bull soc geol France 7, p. 309-317.
Perseil, E. A., and Grandin, G. , 1978, Evolution mineralogique du manganese dans trois gisements d'Afrique de l'Ouest; Mokta, Tambao, Nsuta: Mineralium Deposita, v. 13, p. 295-311.
(no bulk chemistry)
Nahon, D., Beauvais, A., & Trescases, J. J. (1985). Manganese concentration through chemical weathering of metamorphic rocks under lateritic conditions. InThe Chemistry of Weathering (pp. 277-291). Springer Netherlands.