## Sheet1
Nsuta | Ghana
2050 | mA
reserves | oxide | 4 | carb | 12 | Mt
Nyame, F. K., 1998, Mineralogy, Geochemistry, and Genesis of the Nsuta Manganese Deposit, Ghana. Unpublished PhD Dissertation, Okayama University.
Mücke, A., Dzigbodi-Adjimah, K., and Annor, A., 1999, Mineralogy, petrography, geochemistry and genesis of the Paleoproterozoic Birimian manganese-formation of Nsuta/Ghana: Mineralium Deposita, v. 34, p. 297-311.
Kleinschrot, D., Klemd, R., Brocker, M., Okrusch, M., Franz, L., Schmidt, K., 1994, Protores and country rocks of the Nsuta manganese deposit (Ghana): N. Jb. Miner. Abh. 168, p. 67-108.
Van Bart, Adrian, 2001, Structure, stratigraphy and sedimentology of the Paleoproterozoic Nsuta Manganese Deposit, Ghana: Johannesburg, South Africa, Unpublished MSc Thesis, University of Johannesburg, 110 pp.
[11 empty] | 0.1478571 | [38 empty] | 0.367 | 0.957 | 0.137 | 0.711 | 0.231 | 0.087 | 0.306 | 0.058 | 0.248 |  |  |  | extrapolated to zero Al2O3
|  | MnO | Fe2O3t | SiO2 | Al203 | CaO | MgO | K2O | Na2O | Ti02 | P205 | LOI |  |  | As | Ba | Cd | Co | Cr | Cu | Mo | Nb | Ni | Pb | Rb | Sc | Sr | Th | U | V | Y | Zn | Zr |  |  | La | Ce | Pr | Nd | Sm | Eu | Gd | Tb | Dy | Ho | Er | Tm | Yb | Lu | LaN | CeN | PrN | NdN | SmN | EuN | GdN | TbN | YbN | Ce/Ce* | Eu/Eu* | LaN/YbN |  |  |  | Sample | Lithology | Texture | Major carbonate | δ13C | δ18O | δ18O | temp
avg carb |  | 46.30036 | 1.4465 | 8.430714 | 1.8675 | 5.418571 | 4.081429 | 0.21 | 0.3246429 | 0.06535714 | 0.1457143 |  | avg carb Nyame |  | 65.24686 | 153.5714 |  | 42.85714 | 85.71429 | 32.14286 |  |  | 220 | [6 empty] | 209.2857 |  | 171.4286 |  |  |  | 3 | 7.5175 | 0.96 | 3.355 | 1.0675 | 0.4075 | 1.475 | 0.185 | 1.065 | 0.2175 | 0.645 | 0.085 | 0.5325 | 0.07 | 8.174387 | 7.855277 | 7.007299 | 4.718706 | 4.621212 | 4.683908 | 4.820261 | 3.189655 | 2.147177 | 1.037907 | 0.9924191 | 3.807038 | 1.1163 | 1.0127 | 3.1434 |  |  |  |  | pdb | pdb | smow | oC | % MnO
avg ox |  | 66.78999 | 2.47 | 7.0625 | 3.9125 | 0.255 | 0.16875 | 0.91375 | 0.43875 | 0.12 | 0.21375 |  | avg ox Nyame |  | 97.646 | 1122.375 |  | 122.75 |  | 68.75 |  |  | 644.625 | [6 empty] | 47.33333 |  | 316.75 |  |  |  | 17.65 | 34.7 | 7.05 | 25.85 | 8.095 | 2.745 | 9.14 | 1.13 | 5.77 | 1.09 | 3.3 | 0.44 | 2.985 | 0.415 | 48.09264 | 36.25914 | 51.45985 | 36.35724 | 35.04329 | 31.55172 | 29.86928 | 19.48276 | 12.03629 | 0.7288597 | 0.9752327 | 3.995637 |  |  |  | CX-05 | ore | crystalline | rhodochrosite | -15.5 | -14.4 | 16 | 110
avg carb Mucke |  | 53.2 | 1.43 | 7.56 | 1.25 | 2.69 | 4.55 | 0.1 | 0.34 | 0.06 | 0.15 | 28.3 | avg carb Mucke |  | 331 | 49 |  | 63 | 16 | 46 | 146 | <5 | 317 | <5 |  | <5 |  |  |  | 292 | <5 | 126 | 18 | [31 empty] | C2-01 | ore | crystalline | rhodochrosite | -13.5 | -15.4 | 14.9 | 122
HE-1 | oxide ore | 91.41 | 2.233 | 2.2 | 3.42 | 0.12 | 0.06 | 0.38 | 0.22 | 0.08 | 0.2 |  | HE-1 | oxide ore | 100.323 | 1993 |  | 236 |  | 81 |  |  | 775 | [8 empty] | 354 |  | HD/SC01 | Greenstone | 7.65 | 18.4 | 2.71 | 9.29 | 2.52 | 0.82 | 3.19 | 0.31 | 1.36 | 0.22 | 0.75 | 0.11 | 0.79 | 0.13 | 20.84469 | 19.22675 | 19.78102 | 13.0661 | 10.90909 | 9.425287 | 10.42484 | 5.344828 | 3.185484 | 0.9468558 | 0.8838238 | 6.543648 |  |  |  | Cl-02 | ore | crystalline | rhodochrosite | -12.7 | -15.5 | 14.9 | 122
HCSC-2 | oxide ore | 90.41 | 0.77 | 6.77 | 0.97 | 0.26 | 0.12 | 0.32 | 0.21 | 0.04 | 0.16 |  | HCSC-2 | oxide ore | 100.03 | 893 |  | 129 |  | 74 |  |  | 1252 | [8 empty] | 318 |  | HE-01 | greenstone | 4.23 | 10.8 | 1.77 | 6.89 | 2.46 | 0.93 | 3.25 | 0.42 | 2.56 | 0.51 | 1.48 | 0.2 | 1.28 | 0.17 | 11.52589 | 11.28527 | 12.91971 | 9.690577 | 10.64935 | 10.68966 | 10.62092 | 7.241379 | 5.16129 | 0.9248011 | 1.005128 | 2.23314 |  |  |  | HCSC-4 | ore | crystalline | rhodochrosite | -12.2 | -13.9 | 16.5 | 105
HDSC-2 | oxide ore | 89.05 | 1.023 | 6.93 | 1.59 | 0.3 | 0.12 | 0.49 | 0.19 | 0.06 | 0.16 |  | HDSC-2 | oxide ore | 99.913 | 3293 |  | 104 |  | 73 |  |  | 169 | [8 empty] | 287 |  |  | phyllite | [29 empty] | CX-04 | ore | crystalline | rhodochrosite | -11.3 | -14.1 | 16.3 | 107
HDNCE-3 | oxide ore | 87.75 | 1.694 | 2.1 | 3.56 | 0.21 | 0.07 | 0.96 | 0.41 | 0.18 | 0.19 |  | HDNCE-3 | oxide ore | 97.124 | 44 |  | 120 |  | 47 |  |  | 1361 | [8 empty] | 389 |  | HA-16A | phyllite | 24.9 | 59.3 | 9.19 | 27.8 | 11.5 | 3.83 | 9.57 | 0.9 | 3.83 | 0.73 | 2.68 | 0.38 | 3.06 | 0.48 | 67.84741 | 61.96447 | 67.08029 | 39.09986 | 49.78355 | 44.02299 | 31.27451 | 15.51724 | 12.33871 | 0.9184989 | 1.115684 | 5.498744 |  |  |  | Cl-04 | ore | crystalline | rhodochrosite | -9.8 | -14.9 | 15.5 | 116
HDNCW-1 | oxide ore | 84.94 | 1.012 | 8.93 | 2.23 | 0.24 | 0.37 | 0.7 | 0.23 | 0.03 | 0.18 |  | HDNCW-1 | oxide ore | 98.862 | 134 |  | 104 |  | 60 |  |  | 473 | [8 empty] | 298 |  | HA-17B | phyllite | 5.58 | 13.5 | 1.64 | 5.87 | 2.41 | 1.15 | 2.41 | 0.27 | 1.44 | 0.27 | 0.83 | 0.11 | 0.74 | 0.11 | 15.20436 | 14.10658 | 11.9708 | 8.255977 | 10.4329 | 13.21839 | 7.875817 | 4.655172 | 2.983871 | 1.045625 | 1.458237 | 5.095515 |  |  |  | HDSC4 | ore | crystalline | rhodochrosite | -8.5 | -16 | 14.4 | 128
HA-1 | oxide ore | 84.19 | 1.419 | 8.56 | 2.92 | 0.25 | 0.14 | 0.86 | 0.4 | 0.09 | 0.32 |  | HA-1 | oxide ore | 99.149 | 70 |  | 110 | 60 | 90 |  |  | 520 | [6 empty] | 400 |  | 330 |  | HC/SC-01 | phyllite | 10 | 24.5 | 4.08 | 13.3 | 4.8 | 1.94 | 3.98 | 0.34 | 1.33 | 0.23 | 0.88 | 0.12 | 0.92 | 0.14 | 27.24796 | 25.60084 | 29.78102 | 18.70605 | 20.77922 | 22.29885 | 13.00654 | 5.862069 | 3.709677 | 0.8987055 | 1.356398 | 7.345101 |  |  |  | HCSC-02 | ore | crystalline | rhodochrosite | -7.7 | -16.5 | 13.9 | 134
HCNC-1 | oxide ore | 63.57 | 8.811 | 8.2 | 10.63 | 0.12 | 0.1 | 2.24 | 1.02 | 0.29 | 0.29 |  | HCNC-1 | oxide ore | 95.271 | 42 |  | 69 |  | 70 |  |  | 471 | [8 empty] | 363 |  | HD/NC-06A | phyllite | 6.24 | 17 | 2.27 | 7.95 | 4.16 | 1.99 | 2.93 | 0.31 | 1.42 | 0.26 | 0.89 | 0.12 | 0.89 | 0.14 | 17.00272 | 17.76385 | 16.56934 | 11.18143 | 18.00866 | 22.87356 | 9.575163 | 5.344828 | 3.58871 | 1.05834 | 1.741887 | 4.737838 |  |  |  | C2-04 | ore | crystalline | rhodochrosite | -7.5 | -14.6 | 15.8 | 113
HB-3 | oxide ore | 63.41 | 4.796 | 12.81 | 5.98 | 0.54 | 0.37 | 1.36 | 0.83 | 0.19 | 0.21 |  | HB-3 | oxide ore | 90.496 | 2431 |  | 139 |  | 113 |  |  | 329 | [8 empty] | 220 |  |  | carb ore | [29 empty] | HB06 | ore | crystalline | rhodochrosite | -3.9 | -16.6 | 13.7 | 136 | 19.9
HDSC-C2 | carbonate ore | 55.64 | 0.429 | 1.1 | 0.99 | 0.74 | 2.77 | 0.06 | 0.03 | 0.04 | 0.08 |  | HDSC-C2 | carbonate ore | 61.879 | 20 |  | 50 | 110 | 20 |  |  | 360 | [6 empty] | 450 |  | 230 |  | HA-08 | carb ore | 2.94 | 6.16 | 0.94 | 3.03 | 1.04 | 0.55 | 1.23 | 0.16 | 0.9 | 0.18 | 0.53 | 0.07 | 0.42 | 0.06 | 8.010899 | 6.436782 | 6.861314 | 4.261603 | 4.502165 | 6.321839 | 4.019608 | 2.758621 | 1.693548 | 0.8682094 | 1.486076 | 4.730245 |  |  |  | HA19B | host rock | crystalline | rhodochrosite | -8.7 | -8.4 | 22.2 | 60
HDSC-05B | carbonate ore | 55.62 | 1.012 | 3.94 | 0.73 | 0.63 | 3.61 | 0.07 | 0.04 | 0.04 | 0.16 |  | HDSC-05B | carbonate ore | 65.852 | 70 |  | 30 | 90 | 20 |  |  | 370 | [6 empty] | 170 |  | 90 |  | HA-12B | carb ore | 4.9 | 10.4 | 1.32 | 4.8 | 1.41 | 0.48 | 2.07 | 0.24 | 1.32 | 0.26 | 0.76 | 0.09 | 0.6 | 0.08 | 13.3515 | 10.86729 | 9.635036 | 6.751055 | 6.103896 | 5.517241 | 6.764706 | 4.137931 | 2.419355 | 0.9581416 | 0.8586061 | 5.518619 |  |  |  | HCSC-04 | host rock | crystalline | rhodochrosite | -6 | -17.2 | 13.1 | 144 | 15.6
HCNC-04 | carbonate ore | 49.76 | 0.495 | 0.93 | 0.35 | 5.75 | 2.67 | 0.15 | 0.04 | 0.03 | 0.15 |  | HCNC-04 | carbonate ore | 60.325 | [18 empty] | HD/SC-05B | carb ore | 0.96 | 4.5 | 0.64 | 2.49 | 0.85 | 0.25 | 1.24 | 0.18 | 1.15 | 0.25 | 0.75 | 0.11 | 0.64 | 0.08 | 2.615804 | 4.702194 | 4.671533 | 3.50211 | 3.679654 | 2.873563 | 4.052288 | 3.103448 | 2.580645 | 1.345142 | 0.7441614 | 1.013624 |  |  |  | HE003B | host rock | crystalline | rhodochrosite | -5.2 | -17 | 13.3 | 141 | 15.3
HA-11 | carbonate ore | 48.68 | 0.748 | 4.52 | 1.43 | 5.06 | 2.36 | 0.39 | 0.11 | 0.04 | 0.16 |  | HA-11 | carbonate ore | 63.498 | 270 |  | 50 | 100 | 30 |  |  | 180 | [6 empty] | 290 |  | 190 |  | HD/NCW-02 | carb ore | 3.2 | 9.01 | 0.94 | 3.1 | 0.97 | 0.35 | 1.36 | 0.16 | 0.89 | 0.18 | 0.54 | 0.07 | 0.47 | 0.06 | 8.719346 | 9.414838 | 6.861314 | 4.360056 | 4.199134 | 4.022989 | 4.444444 | 2.758621 | 1.895161 | 1.217215 | 0.9312369 | 4.600846 |  |  |  | HE003A | host rock | crystalline | rhodochrosite | -4.9 | -16.8 | 13.5 | 139
HCSC-03 | carbonate ore | 48.43 | 1.012 | 4 | 1.59 | 4.43 | 3.97 | 0.17 | 0.28 | 0.03 | 0.07 |  | HCSC-03 | carbonate ore | 63.982 | 50 |  | 10 | 80 | 20 |  |  | 150 | [6 empty] | 110 |  | 70 |  |  | oxide ore | [29 empty] | HB02B | host rock | crystalline | rhodochrosite | -2.2 | -16.6 | 13.8 | 135
HDNCW-02 | carbonate ore | 43.79 | 2.288 | 5.67 | 1.39 | 2.64 | 5.03 | 0.39 | 0.19 | 0.06 | 0.14 |  | HDNCW-02 | carbonate ore | 61.588 | 220 |  | 50 | 80 | 20 |  |  | 180 | [6 empty] | 280 |  | 160 |  | HC/NC-1 | oxide ore | 10.9 | 57.7 | 6.36 | 20.9 | 9.09 | 3.58 | 9.05 | 0.99 | 4.97 | 0.91 | 2.78 | 0.37 | 2.58 | 0.35 | 29.70027 | 60.29258 | 46.42336 | 29.39522 | 39.35065 | 41.14943 | 29.57516 | 17.06897 | 10.40323 | 1.623736 | 1.206214 | 2.85491 |  |  |  | HE09B | vein | granular | rhodochrosite | -6.3 | -16.4 | 14 | 133
HDNC-01 | carbonate ore | 41.99 | 1.331 | 9.67 | 1.67 | 6.22 | 2.42 | 0.53 | 0.06 | 0.05 | 0.14 |  | HDNC-01 | carbonate ore | 64.081 | 40 |  | 20 | 90 | 10 |  |  | 300 | [6 empty] | 220 |  | 460 |  | HE-1 | oxide ore | 24.4 | 11.7 | 7.74 | 30.8 | 7.1 | 1.91 | 9.23 | 1.27 | 6.57 | 1.27 | 3.82 | 0.51 | 3.39 | 0.48 | 66.48501 | 12.22571 | 56.49635 | 43.31927 | 30.73593 | 21.95402 | 30.1634 | 21.89655 | 13.66935 | 0.1994811 | 0.7210258 | 4.8638 |  |  |  | HE09A | vein | granular | rhodochrosite | -5.3 | -16.3 | 14 | 133
HA-12A | carbonate ore | 35.93 | 1.518 | 4.17 | 1.47 | 14.12 | 4.87 | 0.22 | 0.23 | 0.05 | 0.11 |  | HA-12A | carbonate ore | 62.688 | 130 |  | 30 | 60 | 20 |  |  | 120 | [6 empty] | 20 |  | 120 |  | avg | carb ore | 3 | 7.5175 | 0.96 | 3.355 | 1.0675 | 0.4075 | 1.475 | 0.185 | 1.065 | 0.2175 | 0.645 | 0.085 | 0.5325 | 0.07 | 8.174387 | 7.855277 | 7.007299 | 4.718706 | 4.621212 | 4.683908 | 4.820261 | 3.189655 | 2.147177 | 1.037907 | 0.9924191 | 3.807038 |  |  |  | CX-02 | ore | granular | rhodochrosite | -15.6 | -14.5 | 15.9 | 111
HA-09 | carbonate ore | 35.82 | 0.825 | 11.52 | 3.29 | 14.63 | 2.25 | 0.09 | 0.06 | 0.05 | 0.13 |  | HA-09 | carbonate ore | 68.665 | 30 |  | 40 | 90 | 20 |  |  | 80 | [6 empty] | 330 |  | 140 |  | avg | oxide ore | 17.65 | 34.7 | 7.05 | 25.85 | 8.095 | 2.745 | 9.14 | 1.13 | 5.77 | 1.09 | 3.3 | 0.44 | 2.985 | 0.415 | 48.09264 | 36.25914 | 51.45985 | 36.35724 | 35.04329 | 31.55172 | 29.86928 | 19.48276 | 12.03629 | 0.7288597 | 0.9752327 | 3.995637 |  |  |  | C2-03 | ore | micro-crystalline | rhodochrosite | -6.9 | -13.8 | 16.6 | 105
HE-04 | carbonate ore | 35.72 | 1.1 | 14.96 | 1.65 | 7.21 | 3.88 | 0.33 | 0.19 | 0.06 | 0.37 |  | HE-04 | carbonate ore | 65.47 | 130 |  | 60 | 100 | 100 |  |  | 320 | [6 empty] | 320 |  | 120 | [32 empty] | HA-9 | ore | micro-crystalline | rhodochrosite | -6.7 | -16.8 | 13.6 | 137 | 35.8
HA-12B | carbonate ore | 30.68 | 1.573 | 8.1 | 2.14 | 14.27 | 5.54 | 0.42 | 0.22 | 0.06 | 0.12 |  | HA-12B | carbonate ore | 63.123 | 70 |  | 20 | 60 | 10 |  |  | 110 | [6 empty] | 50 |  | 140 | [32 empty] | HE 06 | ore | micro-crystalline | rhodochrosite | -6.1 | -16.8 | 13.5 | 139
HA-08 | carbonate ore | 29.93 | 0.979 | 16.48 | 3.63 | 16.21 | 2.19 | 0.09 | 0.11 | 0.06 | 0.11 |  | HA-08 | carbonate ore | 69.789 | 70 |  | 50 | 80 | 20 |  |  | 110 | [6 empty] | 90 |  | 130 | [32 empty] | HA-8 | ore | micro-crystalline | rhodochrosite | -5.8 | -17.1 | 13.2 | 143 | 29.9
HB-06 | carbonate ore | 19.91 | 4.015 | 25.35 | 8.44 | 7.05 | 5.36 | 0.74 | 2.13 | 0.3 | 0.16 |  | HB-06 | carbonate ore | 73.455 | 540 |  | 30 | 110 | 60 |  |  | 150 | [6 empty] | 130 |  | 80 | [32 empty] | HA-15 | ore | micro-crystalline | rhodochrosite | -5.2 | -17.2 | 12.7 | 149
HA-06 | carbonate ore | 19.71 | 3.091 | 19.81 | 6.02 | 15.1 | 3.66 | 0.83 | 0.64 | 0.12 | 0.08 |  | HA-06 | carbonate ore | 69.061 | 440 |  | 50 | 90 | 10 |  |  | 130 | [6 empty] | 70 |  | 140 | [32 empty] | HA-12B | ore | micro-crystalline | rhodochrosite | -4.6 | -17.2 | 13.1 | 144 | 30.7
HE-03B | host rock phyllite | 18.34 | 2.057 | 9.19 | 3 | 21.99 | 6.62 | 0.69 | 0.25 | 0.08 | 0.26 |  | HE-03B | host rock phyllite | 62.477 | 230 |  | 60 | 100 | 20 |  |  | 230 | [6 empty] | 240 |  | 70 | [32 empty] | HA17A | ore | micro-crystalline | rhodochrosite | -4.5 | -17.1 | 13.2 | 143
HA-17B | host rock phyllite | 16.85 | 2.838 | 33.2 | 5.92 | 11.65 | 3.27 | 1.33 | 0.1 | 0.13 | 0.12 |  | HA-17B | host rock phyllite | 75.408 | 470 |  | 20 | 80 | 20 |  |  | 80 | [6 empty] | 70 |  | 70 | [32 empty] | HA-14 | host rock | micro-crystalline | rhodochrosite | -5.8 | -16.4 | 13.9 | 134 | 7.8
HB-02A | host rock phyllite | 16.84 | 1.958 | 42.26 | 8.48 | 5.78 | 1.95 | 1.5 | 0.69 | 0.19 | 0.12 |  | HB-02A | host rock phyllite | 79.768 | 920 |  | 50 | 100 | 20 |  |  | 170 | [6 empty] | 130 |  | 170 | [32 empty] | HA-13B | host rock | micro-crvstalline | rhodochrosite | -5.4 | -16.9 | 13.4 | 140
HC/SC-04 | host rock phyllite | 15.64 | 4.378 | 36.62 | 9.97 | 5.62 | 3.08 | 1.28 | 0.91 | 0.36 | 0.21 |  | HC/SC-04 | host rock phyllite | 78.068 | 1530 |  | 40 | 140 | 60 |  |  | 640 | [6 empty] | 230 |  | 230 | [32 empty] | HA-13A | host rock | micro-crystalline | rhodochrosite | -5.3 | -16.8 | 13.5 | 139
HE-003B | host rock phyllite | 15.3 | 2.486 | 36.99 | 9.46 | 2.6 | 6.36 | 0.52 | 4.5 | 0.27 | 0.09 |  | HE-003B | host rock phyllite | 78.576 | 340 |  | 30 | 40 | 30 |  |  | 60 | [6 empty] | 90 |  | 80 | [32 empty] | HB05 | host rock | micro-crystalline | rhodochrosite | -3.7 | -17.4 | 12.9 | 146 | 14.6
HB-05 | host rock phyllite | 14.59 | 3.047 | 30.32 | 14.96 | 6.93 | 3.31 | 2.69 | 1.16 | 0.49 | 0.17 |  | HB-05 | host rock phyllite | 77.667 | 2160 |  | 70 | 210 | 30 |  |  | 300 | [6 empty] | 200 |  | 240 | [32 empty] | HA-4 | ore | oolitic | rhodochrosite | -8.8 | -15.6 | 14.8 | 123
HE-08 | host rock phyllite | 13.99 | 2.332 | 22.11 | 7.33 | 9.32 | 11.64 | 0.46 | 1.22 | 0.23 | 0.04 |  | HE-08 | host rock phyllite | 68.672 | 110 |  | 50 | 110 | 40 |  |  | 190 | [6 empty] | 90 |  | 230 | [32 empty] | HA-11 | ore | oolitic | rhodochrosite | -6.3 | -14.1 | 16.4 | 106 | 48.7
HD/NC-06A | host rock phyllite | 8.7 | 4.565 | 42.04 | 11.09 | 5.52 | 4.88 | 1.71 | 1.15 | 0.39 | 0.15 |  | HD/NC-06A | host rock phyllite | 80.195 | 1240 |  | 50 | 170 | 30 |  |  | 200 | [6 empty] | 140 |  | 150 | [32 empty] | HB2 | ore | oolitic | rhodochrosite | -6.5 | -14 | 16.4 | 106
HA-14 | host rock phyllite | 7.76 | 3.223 | 51.07 | 14.99 | 0.67 | 3.26 | 2.14 | 1.63 | 0.36 | 0.13 |  | HA-14 | host rock phyllite | 85.233 | 1510 |  | 20 | 40 | 30 |  |  | 110 | [6 empty] | 50 |  | 60 | [32 empty] | HCSC-03 | ore | oolitic | rhodochrosite | -5.3 | -15 | 15.4 | 117 | 48.4
HE-03A | host rock phyllite | 6.08 | 9.691 | 15.38 | 9.86 | 15.96 | 8.39 | 1.86 | 0.83 | 0.62 | 0.07 |  | HE-03A | host rock phyllite | 68.741 | 640 |  | 50 | 260 | 20 |  |  | 210 | [6 empty] | 300 |  | 180 | [32 empty] | HCNC-04 | ore | oolitic | rhodochrosite | -7.4 | -12.8 | 17.7 | 94 | 49.8
HA-16A | host rock phyllite | 5.6 | 2.739 | 55.18 | 13.06 | 3.35 | 3.37 | 2.7 | 0.47 | 0.35 | 0.1 |  | HA-16A | host rock phyllite | 86.919 | 2940 |  | 0 | 20 | 30 |  |  | 40 | [6 empty] | 10 |  | 80 | [32 empty] | HCNC-02A | ore | oolitic | rhodochrosite | -10.3 | -7 | 23.6 | 51
HC/SC-01 | host rock phyllite | 2.44 | 6.71 | 54.34 | 14.51 | 2.37 | 3.05 | 1.84 | 2.02 | 0.47 | 0.12 |  | HC/SC-01 | host rock phyllite | 87.87 | 1400 |  | 10 | 120 | 50 |  |  | 50 | [6 empty] | 120 |  | 110 | [32 empty] | HA19A | host rock | crystalline | kutnahorite | -4.1 | -16.4 | 14 | 133
[16 empty] | 149 |  | 81 |  | 32 |  |  | 327 | [8 empty] | 305 | [32 empty] | HA-16A | host rock | micro-crystalline | kutnahorite | -5.2 | -16.6 | 13.7 | 136 | 5.6
[65 empty] | HA16B | host rock | micro-crystalline | kutnahorite | -4.7 | -17.3 | 13 | 145
[65 empty] | HA17B | host rock | micro-crystalline | kutnahorite | -3.5 | -17.2 | 13.1 | 144 | 16.9
[65 empty] | HE 08 | host rock | micro-crystalline | kutnahorite | -3 | -16.7 | 13.6 | 137 | 14
[65 empty] | HA-7 | ore | micro-crystalline | kutnahorite | -6.1 | -17.1 | 13.3 | 141
[65 empty] | HA-12A | ore | micro-crystalline | kutnahorite | -5.7 | -17.2 | 13.2 | 143 | 35.9
[65 empty] | HE 07 | ore | micro-crystalline | kutnahorite | -2.9 | -16.9 | 13.4 | 140
[65 empty] | HB02A | host rock | oolitic | kutnahorite | -4.8 | -16.8 | 13.6 | 137
[65 empty] | HA-6 | ore | oolitic | kutnahorite | -2.8 | -16.8 | 13.6 | 137 | 19.7
[65 empty] | HB04 | ore | oolitic | kutnahorite | -2.4 | -16.6 | 13.6 | 137
[65 empty] | HCSC-01 | host rock | micro-crystalline | dolomite | -3.6 | -17 | 13.4 | 140 | 2.4
d13C
[68 empty] | % MnO | pdb
[68 empty] | 2.4 | -3.6
[68 empty] | 5.6 | -5.2
[68 empty] | 7.8 | -5.8
[68 empty] | 14 | -3
[68 empty] | 14.6 | -3.7
[68 empty] | 15.3 | -5.2
[68 empty] | 15.6 | -6
[68 empty] | 16.9 | -3.5
[68 empty] | 19.7 | -2.8
[68 empty] | 19.9 | -3.9
[68 empty] | 29.9 | -5.8
[68 empty] | 30.7 | -4.6
[68 empty] | 35.8 | -6.7
[68 empty] | 35.9 | -5.7
[68 empty] | 48.4 | -5.3
[68 empty] | 48.7 | -6.3
[68 empty] | 49.8 | -7.4