## Sheet1
Pracejus, B., and Bolton, B.R., 1992, Geochemistry of supergene manganese oxide deposits, Groote Eylandt, Australia: Economic Geology, v. 87, p. 1310-1335.
Pracejus, B., Bolton, B.R., Frakes, L.A., and Abbott, M., 1990, Rare-earth element geochemistry of supergene manganese deposits from Groote Eylandt, Northern Territory, Australia: Ore Geology Reviews, v. 5, p. 293-314.
Varentsov, I.M., 1996, Manganese Ores of Supergene Zone: Geochemistry of Formation: Dordrecht, Kluwer Academic Publishers, 342 pp.
Ferenczi, P.A., 2001, Iron ore, manganese and bauxite deposits of the Northern Territory, Northern Territory Geological Survey Report 13.
|  |  | Mt ore | grade | Mt Mn | adj to 2011 | 1.6 mt/yr | 48% | 0.768
Production to 2001 |  |  | 50 | 0.48 | 24 | 31.68
Reserves 2001 |  |  | 40 | 0.48 | 19.2 | 11.52
Total |  |  |  |  | 43.2 | 43.2
Reserves at 40% |  |  | 400 |  | 160 | 152.32
Total |  |  |  |  | 184 | 184
|  | MnO | Fe2O3tot | SiO2 | Al2O3 | CaO | MgO | K2O | Na2O | TiO2 | P2O5 | LOI | total | As | Ba | Cd | Co | Cr | Cu | Mo | Nb | Ni | Pb | Rb | Sc | Sr | Th | U | V | Y | Zn | Zr | La | Ce | Pr | Nd | Sm | Eu | Gd | Tb | Dy | Ho | Er | Tm | Yb | Lu | LaCN | CeCN | PrCN | NdCN | SmCN | EuCN | GdCN | TbCN | YbCN | Ce/Ce* | Eu/Eu* | LaN/YbN | Ce/Ce* @Alo | Eu/Eu* @Alo
Avg | all | 60.07994 | 4.512239 | 10.55698 | 4.382332 | 0.1946889 | 0.2375999 | 1.493493 | 0.246079 | 0.3205172 | 0.114309 | 3.997391 | 40.76383 |  | 9405.824 |  | 95.57545 | 15.38273 | 96.64864 | 28.63636 |  | 151.1818 | 40.09091 | 51.68182 |  | 399.4318 | 3.636364 |  | 370.2364 | 68.81818 | 106.8382 | 59.645
Avg | Pracejus | 62.20063 | 4.251 | 8.090909 | 4.127273 | 0.09285611 | 0.3451999 | 1.817856 | 0.2095492 | 0.3214691 | 0.224868 |  | 81.52767 |  | 13527.27 |  | 95.57545 | 15.38273 | 116.2064 | 28.63636 |  | 151.1818 | 40.09091 |  |  | 5 | 3.636364 |  | 370.2364 |  | 106.8382 | 49.06273 | 45 | 101 |  | 64.63636 | 18.73636 | 4.072727 | 23.03636 | [5 empty] | 4.545455 |  | 122.6158 | 105.5381 | 98.74265 | 90.90909 | 81.1098 | 46.81296 | 75.28223 |  | 18.32845 | 0.9908773 | 0.5823518 | 7.343563 | 0.5852 | 0.6146
Radial pyrolusites |  | 70.75776 | 3.861 | 3.4 | 3 | 0.04197605 | 0.1160716 | 0.4216113 | 0.09435842 | 0.31692 | 0.1374194 |  | 82.14712 |  | 1700 |  | 23.14 | 16.03 | 51.66 | 28 |  | 46 | 122 |  |  | 4 | 6 |  | 397.5 |  | 77.19 | 35.74 | 77 | 292 |  | 213 | 68.1 | 12.8 | 49.4 | [5 empty] | 3.6 |  | 209.8093 | 305.1202 | 266.0408 | 299.5781 | 294.8052 | 147.1264 | 161.4379 |  | 14.51613 | 1.29147 | 0.6744044 | 14.45353 | 0.5852 | 0.6146
Hardgrounds |  | 69.85392 | 1.287 | 4.2 | 2.7 | 0.06996008 | 0.8954093 | 0.8070844 | 0.2021966 | 0.21684 | 0.206129 |  | 80.43854 |  | 10200 |  | 75.27 | 14.14 | 91.63 | 1 |  | 198 | 2 |  |  | 1 | 1 |  | 171.4 |  | 86.47 | 58.97 | 40 | 29 |  | 52 | 14.8 | 3.5 | 17.3 | [5 empty] | 4.4 |  | 108.9918 | 30.30303 | 83.53859 | 73.13643 | 64.06926 | 40.22989 | 56.53595 |  | 17.74194 | 0.3175744 | 0.6684387 | 6.143176
Laminar mangcretes |  | 56.94192 | 4.29 | 11.2 | 6.3 | 0.1259281 | 0.1160716 | 2.09601 | 0.417873 | 0.48372 | 0.1603226 |  | 80.43854 |  | 10200 |  | 73.54 | 16.36 | 112.7 | 1 |  | 62 | 2 |  |  | 1 | 1 |  | 509.4 |  | 79.65 | 62.94 | 36 | 117 |  | 36 | 9.7 | 2 | 16.4 | [5 empty] | 2.8 |  | 98.09264 | 122.2571 | 63.12006 | 50.63291 | 41.99134 | 22.98851 | 53.59477 |  | 11.29032 | 1.553717 | 0.4845847 | 8.688206
Cemented pisolite |  | 63.52704 | 3.861 | 5 | 4.7 | 0.09794411 | 0.5471946 | 1.91532 | 0.3100348 | 0.26688 | 0.1832258 |  | 80.40864 |  | 16200 |  | 95.06 | 14.5 | 89.5 | 43 |  | 132 | 41 |  |  | 9 | 4 |  | 200.5 |  | 97.53 | 38.27 | 53 | 74 |  | 54 | 13.9 | 3.3 | 19.2 | [5 empty] | 5.1 |  | 144.4142 | 77.32497 | 94.092 | 75.94937 | 60.17316 | 37.93103 | 62.7451 |  | 20.56452 | 0.6633436 | 0.6173101 | 7.022493
Uncemented pisolites |  | 64.68912 | 3.003 | 7.7 | 5.4 | 0.05596806 | 0.1658165 | 0.5420716 | 0.09435842 | 0.40032 | 0.1374194 |  | 82.18807 |  | 8100 |  | 55.34 | 16.16 | 71.68 | 70 |  | 98 | 58 |  |  | 6 | 5 |  | 245.4 |  | 84.78 | 63.07 | 44 | 51 |  | 58 | 12.1 | 3.7 | 20.9 | [5 empty] | 7.1 |  | 119.891 | 53.29154 | 92.74727 | 81.57525 | 52.38095 | 42.52874 | 68.30065 |  | 28.62903 | 0.5053757 | 0.7110225 | 4.187742
Cemented oolites |  | 67.52976 | 2.002 | 4.5 | 3.4 | 0.09794411 | 0.6798478 | 0.5541176 | 0.1617573 | 0.23352 | 0.1603226 |  | 79.31927 |  | 18800 |  | 77.39 | 14.95 | 138.8 | 73 |  | 342 | 57 |  |  | 8 | 6 |  | 330.8 |  | 115.3 | 43.17 | 52 | 55 |  | 90 | 22.7 | 6.5 | 24.8 | [5 empty] | 6.9 |  | 141.6894 | 57.47126 | 131.43 | 126.5823 | 98.2684 | 74.71264 | 81.04575 |  | 27.82258 | 0.4211482 | 0.8371862 | 5.092604
Concretions |  | 63.39792 | 7.293 | 3.1 | 3.2 | 0.1259281 | 0.1160716 | 4.481125 | 0.2561157 | 0.26688 | 0.3664516 |  | 82.60349 |  | 10900 |  | 118.7 | 15.16 | 158.7 | 1 |  | 112 | 2 |  |  | 1 | 1 |  | 122.6 |  | 120.7 | 33.26 | 37 | 116 |  | 34 | 13.7 | 2.2 | 20.7 | [5 empty] | 2.6 |  | 100.8174 | 121.2121 | 61.31755 | 47.81997 | 59.30736 | 25.28736 | 67.64706 |  | 10.48387 | 1.54165 | 0.3992314 | 9.616433
Uncemented oolites |  | 59.91168 | 3.289 | 9.2 | 4.9 | 0.1399202 | 0.9451543 | 0.8914066 | 0.2426359 | 0.36696 | 0.1603226 |  | 80.04708 |  | 15300 |  | 83.39 | 14.67 | 128.7 | 79 |  | 440 | 97 |  |  | 8 | 6 |  | 329.3 |  | 137 | 61.39 | 54 | 80 |  | 66 | 17.7 | 4.3 | 21.6 | [5 empty] | 3.8 |  | 147.139 | 83.59457 | 108.2328 | 92.827 | 76.62338 | 49.42529 | 70.58824 |  | 15.32258 | 0.6624221 | 0.6720513 | 9.602753
Massive mangcretes |  | 58.7496 | 9.438 | 5.3 | 4.9 | 0.1259281 | 0.06632661 | 3.625857 | 0.2156764 | 0.43368 | 0.3664516 |  | 83.22152 |  | 6600 |  | 169.2 | 15.94 | 168.5 | 17 |  | 90 | 56 |  |  | 15 | 8 |  | 360.3 |  | 136.2 | 62.58 | 38 | 170 |  | 41 | 12.5 | 2.3 | 25.5 | [5 empty] | 4.4 |  | 103.5422 | 177.6385 | 70.08881 | 57.66526 | 54.11255 | 26.43678 | 83.33333 |  | 17.74194 | 2.08523 | 0.3936862 | 5.836017
Siliceous ores |  | 54.876 | 1.573 | 24 | 2.7 | 0.0839521 | 0.09948992 | 1.91532 | 0.2021966 | 0.1668 | 0.1603226 |  | 85.77708 |  | 4300 |  | 149.3 | 14.97 | 135.2 | 1 |  | 84 | 2 |  |  | 1 | 1 |  | 251.4 |  | 118.1 | 33.41 | 35 | 75 |  | 40 | 12.4 | 2.5 | 13.9 | [5 empty] | 3.5 |  | 95.36785 | 78.36991 | 67.08019 | 56.25879 | 53.67965 | 28.73563 | 45.42484 |  | 14.1129 | 0.9798311 | 0.5819279 | 6.757493
Digital Concretions |  | 53.97216 | 6.864 | 11.4 | 4.2 | 0.05596806 | 0.04974496 | 2.746496 | 0.1078382 | 0.38364 | 0.4351613 |  | 80.21501 |  | 46500 |  | 131 | 16.33 | 131.2 | 1 |  | 59 | 2 |  |  | 1 | 1 |  | 1154 |  | 122.3 | 46.89 | 29 | 52 |  | 27 | 8.5 | 1.7 | 23.7 | [5 empty] | 5.8 |  | 79.01907 | 54.33647 | 48.48121 | 37.97468 | 36.79654 | 19.54023 | 77.45098 |  | 23.3871 | 0.8778872 | 0.3660267 | 3.378747
Spherulites |  | 14.2032 | 23.881 | 31.8 | 16.6 | 0.05596806 | 0.1160716 | 0.337289 | 0.02695955 | 1.26768 | 0.0916129 |  | 88.37978 |  | 4600 |  | 51.18 | 55.51 | 72.69 | 7 |  | 63 | 49 |  |  | 23 | 16 |  | 512.7 |  | 66.13 | 197.8 | 27 | 146 |  | 37 | 9.8 | 1.1 | 45.3 | [5 empty] | 3.6 |  | 73.56948 | 152.5601 | 58.40553 | 52.03938 | 42.42424 | 12.64368 | 148.0392 |  | 14.51613 | 2.327368 | 0.1595431 | 5.06812
Chocolate ores |  | 12.65376 | 10.725 | 38.8 | 24 | 0.02798403 | 0.06632661 | 0.4336573 | 0.0539191 | 2.35188 | 0.04580645 |  | 89.15833 |  | 2100 |  | 40.05 | 23.65 | 50.42 | 1 |  | 22 | 2 |  |  | 1 | 1 |  | 261 |  | 49.7 | 257.5 | 21 | 227 |  | 26 | 5 | 0.6 | 23.2 | [5 empty] | 2.4 |  | 57.22071 | 237.1996 | 42.45416 | 36.56821 | 21.64502 | 6.896552 | 75.81699 |  | 9.677419 | 4.812571 | 0.1702432 | 5.912807
Laterites |  | 6.456 | 17.875 | 38.8 | 23.4 | 0.01399202 | 0.04974496 | 0.3613811 | 0.02695955 | 2.0016 | 0.04580645 |  | 89.03048 |  | 1400 |  | 41.7 | 40.7 | 43.52 | 5 |  | 13 | 51 |  |  | 24 | 17 |  | 301.7 |  | 50.95 | 243.6 | 22 | 158 |  | 30 | 7.3 | 1.1 | 29.6 | [5 empty] | 2.8 |  | 59.9455 | 165.0993 | 47.43366 | 42.19409 | 31.60173 | 12.64368 | 96.73203 |  | 11.29032 | 3.096161 | 0.2286825 | 5.309459
Fe pisolites |  | 6.19776 | 66.638 | 9.7 | 5.7 | 0.01399202 | 0.04974496 | 0.2529668 | 0.02695955 | 0.417 | 0.8932258 |  | 89.88965 |  | 900 |  | 50.19 | 23.04 | 190.3 | 120 |  | 324 | 112 |  |  | 16 | 5 |  | 864.4 |  | 191.1 | 118.8 | 17 | 64 |  | 20 | 12.4 | bd | 93.5 | [5 empty] | 6.5 |  | 46.32153 | 66.87565 | 33.21757 | 28.1294 | 53.67965 | 0 | 305.5556 |  | 26.20968 | 1.704875 |  | 1.767344
Fe pipe walls |  | 2.32416 | 19.162 | 47.8 | 19.6 | 0.01399202 | 0.01658165 | 0.2168286 | 0.01347977 | 1.61796 | 0.04580645 |  | 90.81081 |  | 2300 |  | 20.05 | 37.1 | 32.55 | 32 |  | 1.8 | 57 |  |  | 14 | 9 |  | 286.7 |  | 44.93 | 209.1 | 11 | 35 |  | 11 | 1.5 | bd | 31 | [5 empty] | 1.5 |  | 29.97275 | 36.57262 | 19.28669 | 15.47117 | 6.493506 | 0 | 101.3072 |  | 6.048387 | 1.521122 |  | 4.955495
Kaolinitic clays |  | 0.77472 | 8.58 | 57.7 | 21.5 | 0.01399202 | 0.03316331 | 0.1686445 | 0.01347977 | 1.60128 | 0.04580645 |  | 90.43109 |  | 200 |  | 17.87 | 40.16 | 25.26 | 2 |  | 2.7 | 10 |  |  | 14 | 14 |  | 136.6 |  | 42.76 | 193 | 9 | 28 |  | 12 | 0.7 | 0.2 | 7.9 | [5 empty] | 0.7 |  | 24.52316 | 29.2581 | 19.11613 | 16.87764 | 3.030303 | 2.298851 | 25.81699 |  | 2.822581 | 1.351319 | 0.2599051 | 8.688206
Avg | Varentsov | 57.95925 | 4.773478 | 13.02304 | 4.637391 | 0.2965217 | 0.13 | 1.16913 | 0.2826087 | 0.3195652 | 0.00375 | 3.997391 |  |  | 5284.375 |  |  |  | 77.09091 |  |  |  |  | 51.68182 |  | 793.8636 |  |  |  | 68.81818 |  | 70.22727 | 30.5 | 84.86364
Number | 13 | 75.11434 | 2.89 | 1.63 | 0.86 | 0.47 | na | 0.27 | 0.28 | 0.11 | na | 1.54 |  |  | 806.091 |  |  |  | 55 |  |  |  |  | 57 |  | 192 |  |  |  | 84 |  | 44 | 13 | 45
| 14 | 74.29362 | 2.45 | 2.89 | 0.98 | 0.47 | na | 0.27 | 0.28 | 0.16 | na | 1.34 |  |  | 2060.01 |  |  |  | 96 |  |  |  |  | 46 |  | 367 |  |  |  | 91 |  | 71 | 40 | 20
| 23 | 72.0889 | 1.98 | 0.77 | 1.78 | 0.28 | na | 3.51 | 0.29 | 0.19 | 0.004 | 3.29 |  |  | 6269.597 |  |  |  | 83 |  |  |  |  | 104 |  | 688 |  |  |  | 74 |  | 67 | 26 | 210
| 2 | 70.3554 | 2.23 | 2.39 | 2.64 | 0.31 | na | 1.67 | 0.4 | 0.21 | na | 3.12 |  |  | 7702.648 |  |  |  | 117 |  |  |  |  | 48 |  | 567 |  |  |  | 28 |  | 80 | 23 | 19
| 7 | 68.33132 | 2.45 | 1 | 2.13 | 0.63 | 0.11 | 0.77 | 0.34 | 0.12 | na | 5.83 |  |  | 26601 |  |  |  | 91 |  |  |  |  | 65 |  | 2445 |  |  |  | 80 |  | 87 | 12 | 35
| 22 | 68.03052 | 3.99 | 5.5 | 2.06 | 0.39 | 0.11 | 1.6 | 0.28 | 0.32 | na | 2.13 |  |  | 2686.97 |  |  |  | 90 |  |  |  |  | 20 |  | 283 |  |  |  | 89 |  | 44 | 17 | 51
| 15 | 67.05884 | 3.12 | 6.51 | 4.44 | 0.16 | na | 0.33 | 0.23 | 0.3 | na | 2.69 |  |  | 895.6567 |  |  |  | 68 |  |  |  |  | 48 |  | 218 |  |  |  | 72 |  | 69 | 44 | 70
| 21 | 67.03882 | 1.98 | 8.64 | 2.87 | 0.21 | na | 0.78 | 0.1 | 0.27 | 0.004 | 2.18 |  |  | 5463.506 |  |  |  | 79 |  |  |  |  | 41 |  | 629 |  |  |  | 42 |  | 53 | 12 | 61
| 6 | 66.57806 | 1.78 | 12.69 | 1.56 | 0.31 | na | 0.41 | 0.28 | 0.11 | na | 1.22 |  |  | 2149.576 |  |  |  | 70 |  |  |  |  | 55 |  | 1348 |  |  |  | 20 |  | 65 | 12 | 46
| 1 | 64.95482 | 2.91 | 6.82 | 4.46 | 0.47 | na | 1.65 | 0.4 | 0.18 | na | 3.42 |  |  | 2597.404 |  |  |  | 93 |  |  |  |  | 56 |  | 482 |  |  |  | 58 |  | 49 | 12 | 50
| 26 | 64.95384 | 3.17 | 4.33 | 4.67 | 0.27 | na | 2.44 | 0.19 | 0.22 | 0.002 | 5.13 |  |  | 1433.051 |  |  |  | 107 |  |  |  |  | 42 |  | 514 |  |  |  | 157 |  | 40 | 101 | 223
| 9 | 64.13404 | 3.18 | 9.36 | 3.26 | 0.08 | na | 0.61 | 0.28 | 0.23 | na | 3.8 |  |  | 5373.94 |  |  |  | 56 |  |  |  |  | 20 |  | 1549 |  |  |  | 36 |  | 47 | 21 | 35
| 12 | 62.0009 | 4.23 | 8.55 | 6.18 | 0.16 | na | 0.7 | 0.34 | 0.35 | na | 3.54 |  |  | 358.2627 |  |  |  | 87 |  |  |  |  | 60 |  | 244 |  |  |  | 78 |  | 102 | 31 | 50
| 8 | 60.9684 | 3.13 | 7.96 | 4.63 | 0.31 | 0.23 | 0.82 | 0.28 | 0.35 | na | 6.72 |  |  | 8508.739 |  |  |  | 94 |  |  |  |  | 77 |  | 4350 |  |  |  | 59 |  | 96 | 18 | 22
| 3 | 58.82526 | 3.34 | 14.76 | 3.69 | 0.31 | na | 0.51 | 0.28 | 0.35 | na | 3.89 |  |  | 9314.83 |  |  |  | 65 |  |  |  |  | 58 |  | 850 |  |  |  | 56 |  | 104 | 29 | 52
| 20 | 53.15466 | 14.65 | 10.93 | 1.81 | 0.27 | na | 2.4 | 0.29 | 0.34 | 0.004 | 3.9 |  |  | 4030.455 |  |  |  | 78 |  |  |  |  | 42 |  | 701 |  |  |  | 55 |  | 53 | 17 | 46
| 11 | 52.4584 | 3.56 | 22.39 | 5.45 | 0.21 | na | 0.33 | 0.1 | 0.38 | 0.004 | 3.52 |  |  | 1074.788 |  |  |  | 66 |  |  |  |  | 41 |  | 133 |  |  |  | 112 |  | 76 | 101 | 33
| 5 | 52.05044 | 1.31 | 20.39 | 5.64 | 0.23 | na | 2.44 | 0.62 | 0.3 | na | 4.03 |  |  | 9673.092 |  |  |  | 65 |  |  |  |  | 90 |  | 721 |  |  |  | 48 |  | 23 | 12 | 8
| 17 | 45.20188 | 7.94 | 16.84 | 9.58 | 0.31 | na | 1.85 | 0.51 | 0.58 | na | 6.36 |  |  | 7613.082 |  |  |  | 47 |  |  |  |  | 30 |  | 517 |  |  |  | 99 |  | 89 | 27 | 167
| 27 | 43.1687 | 9.04 | 16.06 | 10.75 | 0.27 | 0.07 | 1.22 | 0.19 | 0.59 | 0.004 | 7.96 |  |  | 10837.45 |  |  |  | 72 |  |  |  |  | 58 |  | 286 |  |  |  | 88 |  | 124 | 43 | 433
| 10 | 31.12544 | 17.85 | 30.41 | 6.57 | 0.16 | na | 0.87 | 0.34 | 0.4 | na | 5.53 |  |  | 358.2627 |  |  |  | 46 |  |  |  |  | 59 |  | 174 |  |  |  | 35 |  | 58 | 28 | 8
| 4 | 29.67624 | 4.69 | 47.35 | 5.98 | 0.27 | na | 0.61 | 0.1 | 0.43 | 0.004 | 3.68 |  |  | 2149.576 |  |  |  | na |  |  |  |  | na |  | na |  |  |  | na |  | na | na | na
| 25 | 21.49988 | 7.92 | 41.36 | 14.67 | 0.27 | na | 0.83 | 0.1 | 0.86 | 0.004 | 7.12 |  |  | 3582.627 |  |  |  | 71 |  |  |  |  | 20 |  | 207 |  |  |  | 53 |  | 104 | 32 | 183
| 18 | 17.69432 | 16.98 | 28.79 | 19.42 | 0.28 | 0.05 | 0.72 | 0.1 | 1.07 | 0.02 | 10.37 |  |  | 1880.879 |  |  |  | 59 |  |  |  |  | 61 |  | 208 |  |  |  | 46 |  | 409 | 53 | 177
| 16 | 8.26008 | 8.71 | 50.93 | 18.74 | 0.42 | na | 0.61 | 0.1 | 0.94 | 0.02 | 8.8 |  |  | 4030.455 |  |  |  | 76 |  |  |  |  | 61 |  | 432 |  |  |  | 63 |  | 110 | 12 | 110
| 19 | 3.16842 | 2.15 | 77.25 | 10.53 | 0.27 | na | 0.28 | 0.1 | 0.54 | 0.04 | 4.31 |  |  | 1880.879 |  |  |  | 36 |  |  |  |  | 42 |  | 448 |  |  |  | 48 |  | 53 | 12 | 55
| 24 | 0.978 | 56.42 | 16.12 | 12.92 | 0.28 | 0.07 | 0.28 | 0.1 | 0.94 | 0.09 | 11.44 |  |  | 1074.788 |  |  |  | 45 |  |  |  |  | 20 |  | 21 |  |  |  | 56 |  | 150 | 15 | 23

## Pracejus total
Pracejus, B., and Bolton, B.R., 1992, Geochemistry of supergene manganese oxide deposits, Groote Eylandt, Australia: Economic Geology, v. 87, p. 1310-1335.
Pracejus, B., Bolton, B.R., Frakes, L.A., and Abbott, M., 1990, Rare-earth element geochemistry of supergene manganese deposits from Groote Eylandt, Northern Territory, Australia: Ore Geology Reviews, v. 5, p. 293-314.
| Al | Ba | Ca | Fe | K | Mg | Mn | Na | P | Si | Sr | Ti |  | As | B | Co | Cr | Cu | Mo | Ni | Pb | Sc | Th | U | V | Zn | Zr |  | La | Ce | Nd | Sm | Eu | Gd | Yb | Sum REE
Cemented oolites | [12 empty] | Cemented oolites | [14 empty] | Cemented pisolites
Avg | 3.4 | 1.88 | 0.07 | 1.4 | 0.46 | 0.41 | 52.3 | 0.12 | 0.07 | 4.5 | 0.34 | 0.14 | Avg | 61 | 17.32 | 77.39 | 14.95 | 138.8 | 73 | 342 | 57 | 8 | 6 | 12 | 330.8 | 115.3 | 43.17 | average | 53 | 74 | 54 | 13.9 | 3.3 | 19.2 | 5.1 | 221.6
Max | 4.7 | 2.93 | 0.12 | 2.4 | 0.67 | 0.61 | 55.6 | 0.19 | 0.09 | 13.1 | 0.53 | 0.23 | Max | 72 | 20.89 | 134.2 | 17.11 | 184.7 | 77 | 427 | 58 | 10 | 6 | 13 | 493 | 161.9 | 61.88 | maximum | 79 | 164 | 98 | 25.8 | 7.9 | 64.8 | 9.4 | 448.8
Min | 2 | 0.65 | 0.04 | 0.9 | 0.24 | 0.25 | 46.3 | 0.07 | 0.05 | 1.9 | 0.2 | 0.1 | Min | 50 | 12.83 | 35.88 | 13.93 | 98.84 | 69 | 258 | 56 | 5 | 5 | 11 | 256.8 | 99.24 | 31.48 | minimum | 33 | 12 | 28 | 5.2 | 1.3 | 10.3 | 2.7 | 92.5
N | 8 | 8 | 8 | 8 | 8 | 8 | 8 | 8 | 8 | 8 | 8 | 8 | n | 2 | 8 | 8 | 8 | 8 | 2 | 8 | 2 | 2 | 2 | 2 | 8 | 8 | 8 | n 31 | 31 | 31 | 31 | 31 | 31 | 31 | 31 | 31
σ | 1 | 0.72 | 0.03 | 0.5 | 0.16 | 0.15 | 3 | 0.05 | 0.01 | 3.5 | 0.13 | 0.04 | a | 16 | 2.91 | 35.58 | 1.07 | 29.64 | 6 | 63 | 1 | 4 | 1 | 1 | 76.99 | 22.2 | 12.15 | std. dev. | 12 | 44 | 16 | 5.1 | 1.4 | 11.6 | 1.5 | 91.3
Cemented pisolites | [12 empty] | Cemented pisolites | [14 empty] | Cemented oolites
Avg | 4.7 | 1.62 | 0.07 | 2.7 | 1.59 | 0.33 | 49.2 | 0.23 | 0.08 | 5 | 0.22 | 0.16 | Avg | 39 | 14.13 | 95.06 | 14.5 | 89.5 | 43 | 132 | 41 | 9 | 4 | 10 | 200.5 | 97.53 | 38.27 | average | 52 | 55 | 90 | 22.7 | 6.5 | 24.8 | 6.9 | 257.9
Max | 8.1 | 5.84 | 0.22 | 23.2 | 2.66 | 0.67 | 56 | 0.57 | 0.42 | 14.2 | 0.4 | 0.29 | Max | 55 | 31.24 | 171.8 | 18.4 | 191.2 | 56 | 344 | 72 | 15 | 8 | 13 | 516 | 185.7 | 72.75 | maximum | 60 | 127 | 114 | 27.6 | 7.9 | 29.3 | 10.4 | 376.2
Min | 1.8 | 0.01 | 0.03 | 0.6 | 0.71 | 0.01 | 31.8 | 0.12 | 0.03 | 1.2 | 0.03 | 0.07 | Min | 26 | 0 | 35.78 | 13.4 | 42.9 | 34 | 28 | 23 | 4 | 0 | 6 | 37.33 | 65.29 | 14.79 | minimum | 38 | 32 | 51 | 15.6 | 3.8 | 21.5 | 4.2 | 166.1
n | 31 | 31 | 31 | 31 | 31 | 31 | 31 | 31 | 31 | 31 | 31 | 31 | n | 14 | 31 | 31 | 31 | 31 | 14 | 31 | 14 | 14 | 14 | 14 | 31 | 31 | 31 | n | 8 | 8 | 8 | 8 | 8 | 8 | 8 | 8
σ | 1.7 | 1.6 | 0.04 | 4.8 | 0.49 | 0.22 | 5.2 | 0.08 | 0.09 | 3.1 | 0.12 | 0.07 | a | 8 | 7.28 | 28.15 | 1.25 | 36.77 | 6 | 71 | 15 | 4 | 2 | 2 | 101.2 | 28.49 | 15.75 | std. dev. | 7 | 31 | 21 | 3.6 | 1.4 | 2.8 | 2.3 | 69.6
Chocolate ores | [12 empty] | Chocolate ores | [14 empty] | Chocolate ores
Avg | 24 | 0.21 | 0.02 | 7.5 | 0.36 | 0.04 | 9.8 | 0.04 | 0.02 | 38.8 | 0.02 | 1.41 | Avg | n.d. | 17.14 | 40.05 | 23.65 | 50.42 | n.d. | 22 | n.d. | n.d. | n.d. | n.d. | 261 | 49.7 | 257.5 | average | 21 | 227 | 26 | 5 | 0.6 | 23.2 | 2.4 | 304.5
Max | 27.3 | 0.34 | 0.08 | 9.2 | 0.76 | 0.09 | 47.9 | 0.17 | 0.06 | 49.2 | 0.03 | 1.62 | Max | n.d. | 26.36 | 63.66 | 26.33 | 83.09 | n.d. | 100 | n.d. | n.d. | n.d. | n.d. | 396.9 | 81.04 | 274.8 | maximum | 30 | 337 | 39 | 10 | 1.4 | 30 | 3.4 | 450.9
Min | 5.5 | 0.05 | 0.01 | 2.6 | 0.22 | 0.03 | 1.9 | 0.01 | 0.01 | 10.1 | 0.01 | 0.36 | Min | n.d. | 6.41 | 24.25 | 17.13 | 38.48 | n.d. | 5.3 | n.d. | n.d. | n.d. | n.d. | 159.7 | 44.95 | 142.3 | minimum | 16 | 118 | 17 | 2.1 | 0.2 | 16.9 | 1.3 | 171.5
N | 10 | 10 | 10 | 10 | 10 | 10 | 10 | 10 | 10 | 10 | 10 | 10 | n | n.d. | 10 | 10 | 10 | 10 | n.d. | 10 | n.d. | n.d. | n.d. | n.d. | 10 | 10 | 10 | n | 9 | 9 | 9 | 9 | 9 | 9 | 9 | 9
σ | 6.6 | 0.09 | 0.02 | 1.9 | 0.17 | 0.02 | 13.7 | 0.05 | 0.02 | 11.5 | 0.01 | 0.37 | a | n.d. | 7.28 | 12.7 | 2.51 | 12.83 | n.d. | 29 | n.d. | n.d. | n.d. | n.d. | 72.8 | 11.05 | 40.7 | std. dev. | 4 | 65 | 7 | 2.7 | 0.4 | 3.9 | 0.6 | 83.6
Kaolinitic clays | [12 empty] | Kaolinitic clays | [14 empty] | Clays
Avg | 21.5 | 0.02 | 0.01 | 6 | 0.14 | 0.02 | 0.6 | 0.01 | 0.02 | 57.7 | 0.02 | 0.96 | Avg | 2 | 65.02 | 17.87 | 40.16 | 25.26 | 2 | 2.7 | 10 | 14 | 14 | 3 | 136.6 | 42.76 | 193 | average | 9 | 28 | 12 | 0.7 | 0.2 | 7.9 | 0.7 | 57.9
Max | 33.7 | 0.03 | 0.01 | 16.9 | 0.26 | 0.04 | 3.2 | 0.02 | 0.14 | 78.7 | 0.03 | 1.71 | Max | 2 | 511.6 | 22.33 | 76.38 | 40.7 | 3 | 7.7 | 13 | 15 | 15 | 4 | 923.7 | 49.48 | 279.5 | maximum | 14 | 40 | 19 | 3.7 | 0.6 | 33.5 | 2.2 | 112.9
Min | 6.5 | 0.01 | 0.01 | 0.7 | 0.06 | 0.01 | 0.1 | 0.01 | 0 | 45.5 | 0.01 | 0.3 | Min | 1 | 0 | 13.5 | 7.09 | 14.92 | 2 | 0 | 6 | 13 | 12 | 1 | 5.58 | 36.23 | 63.34 | minimum | 0 | 7 | 0 | 0 | 0 | 0 | 0 | 7
N | 8 | 3 | 5 | 8 | 8 | 8 | 8 | 8 | 8 | 8 | 3 | 8 | n | 2 | 8 | 8 | 8 | 8 | 2 | 8 | 2 | 2 | 2 | 2 | 8 | 8 | 8 | n | 8 | 8 | 8 | 8 | 8 | 8 | 8 | 8
σ | 11.9 | 0.01 | 0 | 6.8 | 0.06 | 0.01 | 1.1 | 0 | 0.05 | 11.4 | 0.01 | 0.55 | a | 1 | 180.5 | 2.87 | 24.99 | 9.07 | 0 | 2.9 | 5 | 1 | 2 | 2 | 318.8 | 4.81 | 78.15 | std. dev. | 5 | 12 | 6 | 1.3 | 0.2 | 11.4 | 0.7 | 36.9
Concretions | [12 empty] | Concretions | [14 empty] | Concretions
Avg | 3.2 | 1.09 | 0.09 | 5.1 | 3.72 | 0.07 | 49.1 | 0.19 | 0.16 | 3.1 | 0.09 | 0.16 | Avg | n.d. | 13.83 | 118.7 | 15.16 | 158.7 | n.d. | 112 | n.d. | n.d. | n.d. | n.d. | 122.6 | 120.7 | 33.26 | average | 37 | 116 | 34 | 13.7 | 2.2 | 20.7 | 2.6 | 225.3
Max | 4.2 | 2.12 | 0.2 | 35.4 | 5.35 | 0.2 | 54.9 | 0.26 | 0.24 | 7.6 | 0.18 | 0.2 | Max | n.d. | 43.57 | 156.3 | 18.82 | 287.8 | n.d. | 314 | n.d. | n.d. | n.d. | n.d. | 296 | 205.4 | 54.37 | maximum | 55 | 226 | 56 | 20.8 | 3.9 | 75.9 | 6.5 | 377.1
Min | 2.1 | 0.23 | 0.04 | 0.9 | 0.61 | 0.03 | 20.5 | 0.07 | 0.06 | 1.2 | 0.05 | 0.11 | Min | n.d. | 1.73 | 89.22 | 13.26 | 53.28 | n.d. | 24 | n.d. | n.d. | n.d. | n.d. | 53.82 | 32.28 | 22.86 | minimum | 16 | 11 | 18 | 8.7 | 0 | 8.7 | 1.1 | 133.7
N | 10 | 10 | 10 | 10 | 10 | 10 | 10 | 10 | 10 | 10 | 10 | 10 | n | n.d. | 10 | 10 | 10 | 10 | n.d. | 10 | n.d. | n.d. | n.d. | n.d. | 10 | 10 | 10 | N | 10 | 10 | 10 | 10 | 10 | 10 | 10 | 10
σ | 0.9 | 0.66 | 0.05 | 10.7 | 1.33 | 0.05 | 10.2 | 0.06 | 0.06 | 2.1 | 0.05 | 0.03 | a | n.d. | 11 | 22.06 | 1.53 | 70.5 | n.d. | 96 | n.d. | n.d. | n.d. | n.d. | 83.22 | 51.89 | 8.01 | std. dev. | 11 | 68 | 14 | 3.4 | 1 | 19.9 | 1.8 | 77.3
Digital Concretions | [12 empty] | Digital concretions | [14 empty] | Digital concretions
Avg | 4.2 | 4.65 | 0.04 | 4.8 | 2.28 | 0.03 | 41.8 | 0.08 | 0.19 | 11.4 | 0.08 | 0.23 | Avg | n.d. | 13.67 | 131 | 16.33 | 131.2 | n.d. | 59 | n.d. | n.d. | n.d. | n.d. | 1154 | 122.3 | 46.89 | average | 29 | 52 | 27 | 8.5 | 1.7 | 23.7 | 5.8 | 146.2
Max | 6 | 8.91 | 0.06 | 10.2 | 4.33 | 0.03 | 52.4 | 0.14 | 0.28 | 35.6 | 0.28 | 0.32 | Max | n.d. | 23.67 | 174.1 | 19.98 | 162.4 | n.d. | 103 | n.d. | n.d. | n.d. | n.d. | 1522 | 141.2 | 74.44 | maximum | 33 | 68 | 34 | 14.7 | 2.4 | 39 | 7.2 | 170.1
Min | 3.5 | 0.15 | 0.02 | 1.2 | 0.8 | 0.02 | 31.3 | 0.04 | 0.09 | 1.7 | 0.01 | 0.2 | Min | n.d. | 6.8 | 85.47 | 13.98 | 72.92 | n.d. | 24 | n.d. | n.d. | n.d. | n.d. | 344 | 76.02 | 28.97 | minimum | 23 | 44 | 17 | 2.4 | 0.6 | 5.8 | 4 | 97.3
N | 6 | 6 | 6 | 6 | 6 | 6 | 6 | 6 | 6 | 6 | 6 | 6 | n | n.d. | 6 | 6 | 6 | 6 | n.d. | 6 | n.d. | n.d. | n.d. | n.d. | 6 | 6 | 6 | n | 6 | 6 | 6 | 6 | 6 | 6 | 6 | 6
σ | 0.9 | 4.17 | 0.02 | 3.4 | 1.36 | 0.01 | 7.1 | 0.04 | 0.08 | 15 | 0.1 | 0.05 | a | n.d. | 5.63 | 30.67 | 2.07 | 34.47 | n.d. | 26 | n.d. | n.d. | n.d. | n.d. | 423.9 | 25.16 | 20.42 | std. dev. | 3 | 9 | 7 | 4.3 | 0.7 | 11.5 | 1.1 | 26.8
Fe pipe walls | [12 empty] | Fe pipe walls | [14 empty] | Fe-pipe walls
Avg | 19.6 | 0.23 | 0.01 | 13.4 | 0.18 | 0.01 | 1.8 | 0.01 | 0.02 | 47.8 | 0.01 | 0.97 | Avg | 50 | 0.55 | 20.05 | 37.1 | 32.55 | 32 | 1.8 | 57 | 14 | 9 | 5 | 286.7 | 44.93 | 209.1 | average | 11 | 35 | 11 | 1.5 | 0 | 31 | 1.5 | 91.4
Max | 22.7 | 0.63 | 0.01 | 20.2 | 0.29 | 0.02 | 6.3 | 0.03 | 0.04 | 60.4 | 0.01 | 1.15 | Max | 50 | 2.61 | 28.87 | 50.38 | 40.98 | 32 | 2.9 | 57 | 14 | 9 | 5 | 398.1 | 54.87 | 256.2 | maximum | 16 | 67 | 16 | 3.1 | 0 | 46.4 | 2 | 134.1
Min | 14.1 | 0.01 | 0.01 | 7.1 | 0.12 | 0.01 | 0.2 | 0.01 | 0.01 | 36.5 | 0.01 | 0.74 | Min | 50 | 0 | 14.27 | 27.19 | 26.92 | 32 | 1.2 | 57 | 14 | 9 | 5 | 83.05 | 32.13 | 155.6 | minimum | 8 | 12 | 9 | 0.2 | 0 | 16.8 | 1 | 52.1
N | 5 | 3 | 1 | 5 | 5 | 5 | 5 | 5 | 5 | 5 | 1 | 5 | n | 1 | 5 | 5 | 5 | 5 | 1 | 5 | 1 | 1 | 1 | 1 | 5 | 5 | 5 | n | 5 | 5 | 5 | 5 | 5 | 5 | 5 | 5
σ | 3.4 | 0.35 |  | 4.9 | 0.07 | 0 | 2.6 | 0.01 | 0.01 | 11.2 |  | 0.16 | a | 0 | 1.15 | 6.08 | 9 | 5.33 | 0 | 0.7 | 0 | 0 | 0 | 0 | 131.9 | 8.17 | 37.54 | std. dev. | 3 | 21 | 3 | 1.4 | 0 | 11 | 0.5 | 29.6
Fe pisolites | [12 empty] | Fe pisolites | [14 empty] | Fe -pisolites
Avg | 5.7 | 0.09 | 0.01 | 46.6 | 0.21 | 0.03 | 4.8 | 0.02 | 0.39 | 9.7 | 0.03 | 0.25 | Avg | 333 | 17.41 | 50.19 | 23.04 | 190.3 | 120 | 324 | 112 | 16 | 5 | 20 | 864.4 | 191.1 | 118.8 | average | 17 | 64 | 20 | 12.4 | 0 | 93.5 | 6.5 | 213.6
Max | 8.4 | 0.33 | 0.02 | 59.9 | 0.94 | 0.14 | 30.8 | 0.11 | 0.53 | 48.7 | 0.13 | 0.41 | Max | 436 | 133.1 | 97.37 | 79.13 | 418.7 | 203 | 938 | 163 | 24 | 9 | 26 | 1535 | 281.5 | 180.3 | maximum | 35 | 95 | 36 | 17.7 | 0.5 | 112.7 | 11 | 281.4
Min | 1.4 | 0.01 | 0.01 | 22.7 | 0.02 | 0.01 | 0.3 | 0.01 | 0.05 | 1.3 | 0.01 | 0.04 | Min | 228 |  | 23.86 | 12.85 | 52.13 | 67 | 90 | 62 | 13 | 1 | 15 | 70.89 | 123.5 | 50.75 | minimum | 7 | 31 | 0 | 7.6 | 0 | 48.7 | 2.1 | 139.7
N | 18 | 14 | 7 | 18 | 18 | 18 | 18 | 18 | 18 | 18 | 12 | 18 | n | 5 | 18 | 18 | 18 | 18 | 5 | 18 | 5 | 5 | 5 | 5 | 18 | 18 | 18 | n | 18 | 18 | 18 | 18 | 18 | 18 | 18 | 18
σ | 2.3 | 0.1 | 0 | 10.8 | 0.22 | 0.04 | 7.4 | 0.02 | 0.14 | 12.1 | 0.04 | 0.11 | a | 94 | 34.6 | 22.27 | 16.26 | 113.8 | 57 | 195 | 47 | 5 | 3 | 5 | 426 | 49.21 | 41.32 | std. dev. | 8 | 16 | 9 | 2.4 | 0.1 | 17.3 | 2.1 | 35.7
Hardgrounds | [12 empty] | Hardgrounds | [14 empty] | Hardgrounds
Avg | 2.7 | 1.02 | 0.05 | 0.9 | 0.67 | 0.54 | 54.1 | 0.15 | 0.09 | 4.2 | 0.18 | 0.13 | Avg | n.d. | 61.58 | 75.27 | 14.14 | 91.63 | n.d. | 198 | n.d. | n.d | n.d | n.d | 171.4 | 86.47 | 58.97 | average | 40 | 29 | 52 | 14.8 | 3.5 | 17.3 | 4.4 | 160.9
Max | 4.5 | 1.79 | 0.08 | 1.3 | 0.7 | 0.9 | 55.8 | 0.26 | 0.1 | 4.4 | 0.3 | 0.1 | Max | n.d. | 97.92 | 82.87 | 14.36 | 118.5 | n.d. | 207 | n.d. | n.d | n.d | n.d | 185.6 | 89.77 | 85.56 | maximum | 44 | 34 | 61 | 22.1 | 4.9 | 24.9 | 5.6 | 179.3
Min | 1.7 | 0.47 | 0.03 | 0.7 | 0.64 | 0.31 | 50.8 | 0.08 | 0.08 | 3.8 | 0.1 | 0.08 | Min | n.d. | 9.48 | 62.72 | 13.93 | 55.71 | n.d. | 191 | n.d. | n.d | n.d | n.d | 159.7 | 82.2 | 37.29 | minimum | 38 | 18 | 44 | 3.3 | 1.7 | 9.2 | 2.9 | 135.3
N | 3 | 3 | 3 | 3 | 3 | 3 | 3 | 3 | 3 | 3 | 3 | 3 | n | n.d. | 3 | 3 | 3 | 3 | n.d. | 3 | n.d. | n.d | n.d | n.d | 3 | 3 | 3 | n | 3 | 3 | 3 | 3 | 3 | 3 | 3 | 3
σ | 1.6 | 0.69 | 0.03 | 0.3 | 0.03 | 0.31 | 2.8 | 0.1 | 0.01 | 0.3 | 0.11 | 0.06 | a | n.d. | 46.28 | 10.95 | 0.22 | 32.37 | n.d. | 8.1 | n.d. | n.d | n.d | n.d | 13.12 | 3.88 | 24.51 | std. dev. | 3 | 9 | 9 | 10.1 | 1.7 | 7.9 | 1.4 | 22.9
Laminar mangcretes | [12 empty] | Laminar mangcretes | [14 empty] | Laminar mangcretes
Avg | 2.7 | 1.02 | 0.05 | 0.9 | 0.67 | 0.54 | 54.1 | 0.15 | 0.09 | 4.2 | 0.18 | 0.13 | Avg | n.d. | 13.16 | 73.54 | 16.36 | 112.7 | n.d. | 62 | n.d. | n.d | n.d | n.d | 509.4 | 79.65 | 62.94 | average | 36 | 117 | 36 | 9.7 | 2 | 16.4 | 2.8 | 220
Max | 4.5 | 1.79 | 0.08 | 1.3 | 0.7 | 0.9 |  | 0.26 | 0.1 | 4.4 | 0.3 | 0.19 | Max | n.d. | 31.73 | 173.7 | 19.61 | 144 | n.d. | 186 | n.d. | n.d | n.d | n.d | 1067 | 97.19 | 82.58 | maximum | 47 | 231 | 68 | 19.8 | 4 | 25.1 | 4.7 | 314.9
Min | 2.5 | 0.1 | 0.03 | 1.6 | 1.29 | 0.01 | 37.7 | 0.12 | 0.02 | 5.8 | 0.04 | 0.11 | Min | n.d. | 6.8 | 27.23 | 15.59 | 100.4 | n.d. | 18 | n.d. | n.d | n.d | n.d | 161.5 | 63.86 | 43.81 | minimum | 28 | 43 | 23 | 4.9 | 0.9 | 11 | 51.6 | 147.8
n | 7 | 7 | 3 | 7 | 7 | 7 | 7 | 7 | 7 | 7 | 7 | 7 | n | n.d. | 7 | 7 | 7 | 7 | n.d. | 7 | n.d. | n.d | n.d | n.d | 6 | 7 | 7 | n | 7 | 7 | 7 | 7 | 7 | 7 | 7 | 7
σ | 2 | 1.82 | 0.09 | 1.1 | 0.65 | 0.05 | 3.5 | 0.12 | 0.11 | 8.1 | 0.03 | 0.09 | a | n.d. | 8.5 | 46.34 | 1.45 | 14.9 | n.d. | 67 | n.d. | n.d | n.d | n.d | 303.4 | 14.41 | 11.45 | std. dev. | 8 | 73 | 17 | 5.1 | 1.1 | 4.9 | 1.2 | 70.9
Laterites | [12 empty] | Laterites | [14 empty] | Laterites
Avg | 23.4 | 0.14 | 0.01 | 12.5 | 0.3 | 0.03 | 5 | 0.02 | 0.02 | 38.8 | 0.02 | 1.2 | Avg | 52 | 4.61 | 41.7 | 40.7 | 43.52 | 5 | 13 | 51 | 24 | 17 | 6 | 301.7 | 50.95 | 243.6 | average | 22- | 158 | 30 | 7.3 | 1.1 | 29.6 | 2.8 | 251.6
Max | 28.3 | 0.46 | 0.06 | 27 | 0.78 | 0.05 | 16.3 | 0.1 | 0.07 | 66.3 | 0.05 | 1.56 | Max | 94 | 44.97 | 92.26 | 105.7 | 68.58 | 18 | 32 | 82 | 33 | 21 | 9 | 738.4 | 72.83 | 268.6 | maximum | 52 | 417 | 95 | 17.6 | 5.4 | 61.5 | 7 | 557.3
Min | 16.5 | 0.01 | 0.01 | 0.9 | 0.08 | 0.01 | 0.1 | 0.01 | 0.01 | 26.9 | 0.01 | 0.81 | Min | 31 | 0 | 14.67 | 18.79 | 20.43 | 1 | 0.3 | 25 | 19 | 13 | 4 | 9.2 | 39.37 | 180.6 | minimum | 11 | 28 | 12 | 0.4 | 0 | 0.5 | 0.4 | 81.3
n | 26 | 24 | 24 | 26 | 26 | 26 | 26 | 26 | 26 | 26 | 23 | 26 | n | 7 | 26 | 26 | 26 | 26 | 7 | 26 | 7 | 7 | 7 | 7 | 26 | 26 | 26 | n | 26 | 26 | 26 | 26 | 26 | 26 | 26 | 26
σ | 3.3 | 0.1 | 0.01 | 5.6 | 0.16 | 0.01 | 4.5 | 0.02 | 0.02 | 9.4 | 0.01 | 0.21 | a | 23 | 8.77 | 21.71 | 21.62 | 13.55 | 6 | 10 | 19 | 6 | 3 | 2 | 168 | 8.26 | 19.85 | std. dev. | 11 | 105 | 22 | 4.6 | 1.5 | 12.6 | 1.5 | 133
Massive mangcretes | [12 empty] | Massive mangcretes | [14 empty] | Massive mangcretes
Avg | 4.9 | 0.66 | 0.09 | 6.6 | 3.01 | 0.04 | 45.5 | 0.16 | 0.16 | 5.3 | 0.12 | 0.26 | Avg | 12 | 10.47 | 169.2 | 15.94 | 168.5 | 17 | 90 | 56 | 15 | 8 | 10 | 360.3 | 136.2 | 62.58 | average | 38 | 170 | 41 | 12.5 | 2.3 | 25.5 | 4.4 | 294.2
Max | 12.6 | 3.16 | 0.2 | 30.5 | 4.36 | 0.12 | 54.6 | 0.25 | 0.42 | 14.4 | 0.53 | 0.67 | Max | 12 | 21.41 | 294.9 | 18.79 | 415.9 | 17 | 311 | 56 | 15 | 8 | 10 | 1189 | 248 | 166.3 | maximum | 61 | 368 | 64 | 20.5 | 4.1 | 71.9 | 10.6 | 506.3
Min | 2 | 0.01 | 0.01 | 1.4 | 1.83 | 0.01 | 26 | 0.03 | 0.04 | 1.6 | 0.02 | 0.1 | Min | 12 | 1.52 | 90.98 | 14.33 | 51.39 | 17 | 19 | 56 | 15 | 8 | 10 | 66.2 | 61.22 | 21.67 | minimum | 22 | 36 | 20 | 7 | 0 | 11.8 | 2 | 116.5
n | 13 | 13 | 13 | 13 | 13 | 13 | 13 | 13 | 13 | 13 | 13 | 13 | n | 1 | 13 | 13 | 13 | 13 | 1 | 13 | 1 | 1 | 1 | 1 | 13 | 13 | 13 | n | 13 | 13 | 13 | 13 | 13 | 13 | 13 | 13
σ | 3.6 | 0.85 | 0.06 | 9.1 | 0.89 | 0.03 | 8.6 | 0.07 | 0.11 | 4.1 | 0.13 | 0.18 | a | 0 | 4.98 | 69.44 | 1.38 | 119.2 | 0 | 95 | 0 | 0 | 0 | 0 | 385 | 61.12 | 45.93 | std. dev. | 12 | 116 | 17 | 4.4 | 1.5 | 18.4 | 2.6 | 144.3
Radial pyrolusites | [12 empty] | Radial pyrolusites | [14 empty] | Mn~ impregnated sands
Avg | 3 | 0.17 | 0.03 | 2.7 | 0.35 | 0.07 | 54.8 | 0.07 | 0.06 | 3.4 | 0.03 | 0.19 | Avg | 96 | 31.51 | 23.14 | 16.03 | 51.66 | 28 | 46 | 122 | 4 | 6 | 7 | 397.5 | 77.19 | 35.74 | average | 11 | 33 | 12 | 1.1 | 0.6 | 1.8 | 0.5 | 58.6
Max | 3.9 | 0.5 | 0.07 | 4 | 2.09 | 0.13 | 56.6 | 0.28 | 0.18 | 4.7 | 0.11 | 0.25 | Max | 96 | 42.72 | 58.88 | 20.65 | 82.69 | 28 | 88 | 122 | 4 | 6 | 7 | 1030 | 100.8 | 41.1 | maximum | 19 | 87 | 29 | 8.4 | 1.3 | 13.1 | 4.3 | 162.1
Min | 2.1 | 0.06 | 0.01 | 1.8 | 0.06 | 0.01 | 52.2 | 0.01 | 0.03 | 2.1 | 0.01 | 0.13 | Min | 96 | 17.73 | 8.89 | 11.02 | 29.75 | 28 | 20 | 122 | 4 | 6 | 7 | 127.4 | 54.36 | 28.19 | minimum | 6 | 19 | 5 | 0 | 0.1 | 0 | 0 | 30.1
n | 9 | 9 | 8 | 9 | 9 | 9 | 9 | 9 | 9 | 9 | 7 | 9 | n | 1 | 9 | 9 | 9 | 9 | 1 | 9 | 1 | 1 | 1 | 1 | 9 | 9 | 9 | n | 18 | 18 | 18 | 18 | 18 | 18 | 18 | 18
a | 0.6 | 0.14 | 0.02 | 0.8 | 0.66 | 0.03 | 1.4 | 0.1 | 0.05 | 0.9 | 0.04 | 0.04 | a | 0 | 6.48 | 15.62 | 2.83 | 20.35 | 0 | 25 | 0 | 0 | 0 | 0 | 351 | 15.41 | 4.72 | std. dev. | 4 | 16 | 5 | 2.1 | 0.3 | 3.5 | 1.2 | 31.3
Mn-impregnated sands | [12 empty] | Mn-impregnated sands | [14 empty] | Radial pyrolusites
Avg | 2.7 | 0.26 | 0.01 | 0.9 | 0.3 | 0.01 | 4.5 | 0.02 | 0.02 | 85.2 | 0.01 | 0.15 | Avg | 2 | 2.06 | 53.18 | 16.3 | 62.92 | 4 | 1.2 | 9 | 4 | 3 | 1 | 161.4 | 42.01 | 55.64 | average | 77 | 292 | 213 | 68.1 | 12.8 | 49.4 | 3.6 | 715.6
Max | 10.6 | 2.7 | 0.07 | 5.3 | 1.67 | 0.03 | 24.5 | 0.06 | 0.11 | 99.4 | 0.04 | 0.54 | Max | 12 | 29.9 | 191.4 | 28.18 | 341.6 | 26 | 8.1 | 53 | 17 | 10 | 7 | 1462 | 86.96 | 121.6 | maximum | 112 | 396 | 316 | 98.3 | 19.1 | 72.4 | 5.2 | 1002.5
Min | 0.6 | 0.01 | 0.01 | 0.1 | 0.03 | 0.01 | 0.1 | 0.01 | 0 | 52.7 | 0.01 | 0.04 | Min | 0 | 0 | 8.71 | 14.34 | 11.63 | 1 | 0 | 2 | 1 | 0 | 0 | 1.09 | 32.78 | 32.2 | minimum | 46 | 193 | 61 | 20.1 | 3.9 | 20.5 | 2.7 | 347
n | 18 | 18 | 15 | 18 | 18 | 18 | 18 | 18 | 18 | 18 | 18 | 18 | n | 15 | 18 | 18 | 18 | 18 | 15 | 18 | 15 | 15 | 15 | 15 | 18 | 18 | 18 | n | 9 | 9 | 9 | 9 | 9 | 9 | 9 | 9
σ | 2.7 | 0.65 | 0.02 | 1.3 | 0.52 | 0.01 | 8.7 | 0.01 | 0.03 | 15.4 | 0.01 | 0.15 | a | 3 | 6.99 | 49.72 | 3.35 | 98.16 | 6 | 2.3 | 13 | 4 | 2 | 2 | 392.7 | 15.92 | 22.26 | std. dev. | 23 | 61 | 78 | 24.9 | 4.8 | 15.4 | 0.9 | 198.2
Siliceous ores | [12 empty] | Siliceous ores | [14 empty] | Siliceous ores
Avg | 2.7 | 0.43 | 0.06 | 1.1 | 1.59 | 0.06 | 42.5 | 0.15 | 0.07 | 24 | 0.09 | 0.1 | Avg | n.d. | 15.53 | 149.3 | 14.97 | 135.2 | n.d. | 84 | n.d. | n.d | n.d | n.d | 251.4 | 118.1 | 33.41 | average | 35 | 75 | 40 | 12.4 | 2.5 | 13.9 | 3.5 | 181.6
Max | 4.5 | 0.84 | 0.13 | 3.6 | 2.28 | 0.14 | 54.7 | 0.25 | 0.15 | 48.9 | 0.16 | 0.17 | Max | n.d. | 25.6 | 216.3 | 17.05 | 262.8 | n.d. | 187 | n.d. | n.d | n.d | n.d | 828.5 | 195.8 | 49.92 | maximum | 50 | 187 | 57 | 17.5 | 3.6 | 20.3 | 7.4 | 342.9
Min | 1.8 | 0.02 | 0.02 | 0.4 | 0.91 | 0.01 | 27.3 | 0.1 | 0.01 | 5.9 | 0.03 | 0.08 | Min | n.d. | 3.87 | 86.69 | 14.32 | 68.45 | n.d. | 24 | n.d. | n.d | n.d | n.d | 51.39 | 74.38 | 16.6 | minimum | 19 | 38 | 22 | 5.1 | 1.4 | 7.9 | 1.8 | 95.2
n | 10 | 10 | 10 | 10 | 10 | 10 | 10 | 10 | 10 | 10 | 10 | 10 | n | n.d. | 10 | 10 | 10 | 10 | n.d. | 10 | n.d. | n.d | n.d | n.d | 10 | 10 | 10 | n | 10 | 10 | 10 | 10 | 10 | 10 | 10 | 10
σ | 0.8 | 0.3 | 0.03 | 0.9 | 0.42 | 0.05 | 11.8 | 0.05 | 0.04 | 19 | 0.05 | 0.03 | a | n.d. | 7.35 | 46.49 | 0.81 | 69.27 | n.d. | 43 | n.d. | n.d | n.d | n.d | 230.5 | 34.6 | 10.97 | std. dev. | 12 | 48 | 15 | 4.6 | 0.8 | 4.7 | 1.9 | 87
Uncemented oolites | [12 empty] | Uncemented oolites | [14 empty] | Spherulites
Avg | 4.9 | 1.53 | 0.1 | 2.3 | 0.74 | 0.57 | 46.4 | 0.18 | 0.07 | 9.2 | 0.55 | 0.22 | Avg | 53 | 13.48 | 83.39 | 14.67 | 128.7 | 79 | 440 | 97 | 8 | 6 | 13 | 329.3 | 137 | 61.39 | average | 27 | 146 | 37 | 9.8 | 1.1 | 45.3 | 3.6 | 269.8
Max | 14.7 | 2.47 | 0.16 | 10.1 | 1.48 | 0.86 | 55.5 | 0.3 | 0.53 | 30 | 1.07 | 0.64 | Max | 66 | 21.13 | 149.9 | 24.44 | 190.2 | 108 | 703 | 124 | 12 | 12 | 18 | 512.8 | 224.4 | 170.9 | maximum | 53 | 205 | 103 | 22 | 5.9 | 82.8 | 5.6 | 382.6
Min | 2.4 | 0.41 | 0.01 | 0.7 | 0.28 | 0.09 | 21.9 | 0.03 | 0.04 | 2 | 0.11 | 0.1 | Min | 39 | 4.07 | 26.48 | 12.53 | 40.36 | 7 | 29 | 38 | 3 | 2 | 8 | 144.7 | 67.14 | 20.99 | minimum | 14 | 62 | 18 | 3 | 0 | 22.8 | 1.8 | 207.6
n | 39 | 39 | 39 | 39 | 39 | 39 | 39 | 39 | 38 | 39 | 39 | 39 | n | 17 | 39 | 39 | 39 | 39 | 17 | 39 | 17 | 17 | 17 | 17 | 39 | 39 | 39 | n | 14 | 14 | 14 | 14 | 14 | 14 | 14 | 14
σ | 3.2 | 0.43 | 0.03 | 1.6 | 0.25 | 0.2 | 8 | 0.07 | 0.08 | 7.4 | 0.24 | 0.13 | a | 9 | 4.17 | 26.98 | 1.83 | 37.13 | 26 | 160 | 26 | 2 | 3 | 3 | 94.58 | 36.78 | 36.13 | std. dev. | 11 | 55 | 21 | 5.2 | 1.6 | 19.9 | 1.2 | 49.7
Uncemented pisolites | [12 empty] | Uncemented pisolites | [14 empty] | Uncemented oolites
Avg | 5.4 | 0.81 | 0.04 | 2.1 | 0.45 | 0.1 | 50.1 | 0.07 | 0.06 | 7.7 | 0.04 | 0.24 | Avg | 70 | 37.49 | 55.34 | 16.16 | 71.68 | 70 | 98 | 58 | 6 | 5 | 13 | 245.4 | 84.78 | 63.07 | average | 44 | 51 | 58 | 12.1 | 3.7 | 20.9 | 7.1 | 196.3
Max | 13 | 4.09 | 0.12 | 5.6 | 1.01 | 0.4 | 61.1 | 0.19 | 0.1 | 19.7 | 0.19 | 0.56 | Max | 90 | 114.6 | 102.8 | 27.88 | 120.4 | 125 | 233 | 79 | 12 | 8 | 52 | 532.8 | 123.5 | 136.4 | maximum | 58 | 106 | 92 | 24.7 | 6.5 | 34.8 | 13.4 | 335.3
Min | 0.8 | 0.03 | 0.01 | 0.1 | 0.02 | 0.04 | 36.4 | 0.01 | 0.03 | 0.9 | 0.02 | 0.04 | Min | 48 | 0 | 22.24 | 14.11 | 39.22 | 9 | 41 | 32 | 3 | 0 | 4 | 91.59 | 64.1 | 11.16 | minimum | 29 | 8 | 39 | 4.1 | 1.4 | 6.9 | 1.6 | 89.9
n | 19 | 19 | 19 | 19 | 19 | 19 | 19 | 19 | 19 | 19 | 19 | 19 | n | 8 | 19 | 19 | 19 | 19 | 8 | 19 | 8 | 8 | 8 | 8 | 19 | 19 | 19 | n | 39 | 39 | 39 | 39 | 39 | 39 | 39 | 39
σ | 3 | 1.34 | 0.03 | 1.2 | 0.31 | 0.08 | 7.1 | 0.07 | 0.02 | 5.8 | 0.05 | 0.13 | a | 16 | 32.35 | 23.62 | 3.01 | 26.89 | 42 | 53 | 16 | 4 | 2 | 16 | 111.4 | 17.44 | 35.87 | std. dev. | 7 | 24 | 14 | 5.1 | 1.3 | 7.4 | 2.8 | 61.3
Spherulites | [12 empty] | Spherulites | [14 empty] | Uncemented pisolites
Avg | 16.6 | 0.46 | 0.04 | 16.7 | 0.28 | 0.07 | 11 | 0.02 | 0.04 | 31.8 | 0.04 | 0.76 | Avg | 28 | 6.59 | 51.18 | 55.51 | 72.69 | 7 | 63 | 49 | 23 | 16 | 7 | 512.7 | 66.13 | 197.8 | average | 54 | 80 | 66 | 17.7 | 4.3 | 21.6 | 3.8 | 246.7
Max | 23.9 | 1.76 | 0.1 | 37.5 | 0.59 | 0.25 | 46.3 | 0.07 | 0.15 | 55 | 0.2 | 1.17 | Max | 28 | 21.85 | 83.41 | 119.1 | 138.9 | 7 | 266 | 54 | 26 | 18 | 7 | 1471 | 123.3 | 263.9 | maximum | 92 | 178 | 121 | 30.7 | 10.1 | 37.6 | 8.5 | 477.9
Min | 4.7 | 0.06 | 0.01 | 2.4 | 0.1 | 0.02 | 0.7 | 0.01 | 0.01 | 13.1 | 0.01 | 0.23 | Minimum | 27 | 0 | 18.17 | 17.11 | 39.3 | 7 | 5.5 | 44 | 19 | 13 | 6 | 172.4 | 42.67 | 61.88 | minimum | 30 | 14 | 26 | 6 | 1.5 | 6.9 | 1.4 | 85.7
n | 15 | 15 | 9 | 15 | 15 | 15 | 15 | 15 | 15 | 15 | 12 | 15 | n | 2 | 14 | 15 | 15 | 15 | 2 | 15 | 2 | 2 | 2 | 2 | 15 | 15 | 15 | n | 19 | 19 | 19 | 19 | 19 | 19 | 19 | 19
σ | 5.2 | 0.51 | 0.03 | 10.8 | 0.15 | 0.06 | 13.9 | 0.02 | 0.03 | 16.3 | 0.06 | 0.26 | a | 1 | 6.85 | 18.07 | 29.33 | 32.2 | 0 | 90 | 7 | 5 | 4 | 1 | 379 | 28 | 59 |  | 14 | 49 | 24 | 7.3 | 2 | 8.7 | 1.8 | 106.6

## Pracejus Summary
|  | Al | Ba | Ca | Fe | K | Mg | Mn | Na | P | Si | Sr | Ti | total | As | B | Co | Cr | Cu | Mo | Ni | Pb | Sc | Th | U | V | Zn | Zr |  | La | Ce | Nd | Sm | Eu | Gd | Yb | Sum REE
Cemented oolites | Avg | 3.4 | 1.88 | 0.07 | 1.4 | 0.46 | 0.41 | 52.3 | 0.12 | 0.07 | 4.5 | 0.34 | 0.14 | 65.09 | 61 | 17.32 | 77.39 | 14.95 | 138.8 | 73 | 342 | 57 | 8 | 6 | 12 | 330.8 | 115.3 | 43.17 |  | 53 | 74 | 54 | 13.9 | 3.3 | 19.2 | 5.1 | 221.6
Cemented pisolites | Avg | 4.7 | 1.62 | 0.07 | 2.7 | 1.59 | 0.33 | 49.2 | 0.23 | 0.08 | 5 | 0.22 | 0.16 | 65.9 | 39 | 14.13 | 95.06 | 14.5 | 89.5 | 43 | 132 | 41 | 9 | 4 | 10 | 200.5 | 97.53 | 38.27 |  | 52 | 55 | 90 | 22.7 | 6.5 | 24.8 | 6.9 | 257.9
Chocolate ores | Avg | 24 | 0.21 | 0.02 | 7.5 | 0.36 | 0.04 | 9.8 | 0.04 | 0.02 | 38.8 | 0.02 | 1.41 | 82.22 | bd | 17.14 | 40.05 | 23.65 | 50.42 | bd | 22 | bd | bd | bd | bd | 261 | 49.7 | 257.5 |  | 21 | 227 | 26 | 5 | 0.6 | 23.2 | 2.4 | 304.5
Kaolinitic clays | Avg | 21.5 | 0.02 | 0.01 | 6 | 0.14 | 0.02 | 0.6 | 0.01 | 0.02 | 57.7 | 0.02 | 0.96 | 87 | 2 | 65.02 | 17.87 | 40.16 | 25.26 | 2 | 2.7 | 10 | 14 | 14 | 3 | 136.6 | 42.76 | 193 |  | 9 | 28 | 12 | 0.7 | 0.2 | 7.9 | 0.7 | 57.9
Concretions | Avg | 3.2 | 1.09 | 0.09 | 5.1 | 3.72 | 0.07 | 49.1 | 0.19 | 0.16 | 3.1 | 0.09 | 0.16 | 66.07 | bd | 13.83 | 118.7 | 15.16 | 158.7 | bd | 112 | bd | bd | bd | bd | 122.6 | 120.7 | 33.26 |  | 37 | 116 | 34 | 13.7 | 2.2 | 20.7 | 2.6 | 225.3
Digital Concretions | Avg | 4.2 | 4.65 | 0.04 | 4.8 | 2.28 | 0.03 | 41.8 | 0.08 | 0.19 | 11.4 | 0.08 | 0.23 | 69.78 | bd | 13.67 | 131 | 16.33 | 131.2 | bd | 59 | bd | bd | bd | bd | 1154 | 122.3 | 46.89 |  | 29 | 52 | 27 | 8.5 | 1.7 | 23.7 | 5.8 | 146.2
Fe pipe walls | Avg | 19.6 | 0.23 | 0.01 | 13.4 | 0.18 | 0.01 | 1.8 | 0.01 | 0.02 | 47.8 | 0.01 | 0.97 | 84.04 | 50 | 0.55 | 20.05 | 37.1 | 32.55 | 32 | 1.8 | 57 | 14 | 9 | 5 | 286.7 | 44.93 | 209.1 |  | 11 | 35 | 11 | 1.5 | 0 | 31 | 1.5 | 91.4
Fe pisolites | Avg | 5.7 | 0.09 | 0.01 | 46.6 | 0.21 | 0.03 | 4.8 | 0.02 | 0.39 | 9.7 | 0.03 | 0.25 | 67.83 | 333 | 17.41 | 50.19 | 23.04 | 190.3 | 120 | 324 | 112 | 16 | 5 | 20 | 864.4 | 191.1 | 118.8 |  | 17 | 64 | 20 | 12.4 | 0 | 93.5 | 6.5 | 213.6
Hardgrounds | Avg | 2.7 | 1.02 | 0.05 | 0.9 | 0.67 | 0.54 | 54.1 | 0.15 | 0.09 | 4.2 | 0.18 | 0.13 | 64.73 | bd | 61.58 | 75.27 | 14.14 | 91.63 | bd | 198 | bd | n.d | n.d | n.d | 171.4 | 86.47 | 58.97 |  | 40 | 29 | 52 | 14.8 | 3.5 | 17.3 | 4.4 | 160.9
Laminar mangcretes | Avg | 6.3 | 2.16 | 0.09 | 3 | 1.74 | 0.07 | 44.1 | 0.31 | 0.07 | 11.2 | 0.06 | 0.29 | 69.39 | bd | 13.16 | 73.54 | 16.36 | 112.7 | bd | 62 | bd | n.d | n.d | n.d | 509.4 | 79.65 | 62.94 |  | 36 | 117 | 36 | 9.7 | 2 | 16.4 | 2.8 | 220
Laterites | Avg | 23.4 | 0.14 | 0.01 | 12.5 | 0.3 | 0.03 | 5 | 0.02 | 0.02 | 38.8 | 0.02 | 1.2 | 81.44 | 52 | 4.61 | 41.7 | 40.7 | 43.52 | 5 | 13 | 51 | 24 | 17 | 6 | 301.7 | 50.95 | 243.6 |  | 22 | 158 | 30 | 7.3 | 1.1 | 29.6 | 2.8 | 251.6
Massive mangcretes | Avg | 4.9 | 0.66 | 0.09 | 6.6 | 3.01 | 0.04 | 45.5 | 0.16 | 0.16 | 5.3 | 0.12 | 0.26 | 66.8 | 12 | 10.47 | 169.2 | 15.94 | 168.5 | 17 | 90 | 56 | 15 | 8 | 10 | 360.3 | 136.2 | 62.58 |  | 38 | 170 | 41 | 12.5 | 2.3 | 25.5 | 4.4 | 294.2
Radial pyrolusites | Avg | 3 | 0.17 | 0.03 | 2.7 | 0.35 | 0.07 | 54.8 | 0.07 | 0.06 | 3.4 | 0.03 | 0.19 | 64.87 | 96 | 31.51 | 23.14 | 16.03 | 51.66 | 28 | 46 | 122 | 4 | 6 | 7 | 397.5 | 77.19 | 35.74 |  | 11 | 33 | 12 | 1.1 | 0.6 | 1.8 | 0.5 | 58.6
Mn-impregnated sands | Avg | 2.7 | 0.26 | 0.01 | 0.9 | 0.3 | 0.01 | 4.5 | 0.02 | 0.02 | 85.2 | 0.01 | 0.15 | 94.08 | 2 | 2.06 | 53.18 | 16.3 | 62.92 | 4 | 1.2 | 9 | 4 | 3 | 1 | 161.4 | 42.01 | 55.64 |  | 77 | 292 | 213 | 68.1 | 12.8 | 49.4 | 3.6 | 715.6
Siliceous ores | Avg | 2.7 | 0.43 | 0.06 | 1.1 | 1.59 | 0.06 | 42.5 | 0.15 | 0.07 | 24 | 0.09 | 0.1 | 72.85 | bd | 15.53 | 149.3 | 14.97 | 135.2 | bd | 84 | bd | n.d | n.d | n.d | 251.4 | 118.1 | 33.41 |  | 35 | 75 | 40 | 12.4 | 2.5 | 13.9 | 3.5 | 181.6
Uncemented oolites | Avg | 4.9 | 1.53 | 0.1 | 2.3 | 0.74 | 0.57 | 46.4 | 0.18 | 0.07 | 9.2 | 0.55 | 0.22 | 66.76 | 53 | 13.48 | 83.39 | 14.67 | 128.7 | 79 | 440 | 97 | 8 | 6 | 13 | 329.3 | 137 | 61.39 |  | 27 | 146 | 37 | 9.8 | 1.1 | 45.3 | 3.6 | 269.8
Uncemented pisolites | Avg | 5.4 | 0.81 | 0.04 | 2.1 | 0.45 | 0.1 | 50.1 | 0.07 | 0.06 | 7.7 | 0.04 | 0.24 | 67.11 | 70 | 37.49 | 55.34 | 16.16 | 71.68 | 70 | 98 | 58 | 6 | 5 | 13 | 245.4 | 84.78 | 63.07 |  | 44 | 51 | 58 | 12.1 | 3.7 | 20.9 | 7.1 | 196.3
Spherulites | Avg | 16.6 | 0.46 | 0.04 | 16.7 | 0.28 | 0.07 | 11 | 0.02 | 0.04 | 31.8 | 0.04 | 0.76 | 77.81 | 28 | 6.59 | 51.18 | 55.51 | 72.69 | 7 | 63 | 49 | 23 | 16 | 7 | 512.7 | 66.13 | 197.8 |  | 54 | 80 | 66 | 17.7 | 4.3 | 21.6 | 3.8 | 246.7
|  | 1.2912 | 1.43 | 1 | 1 | 1.399202 | 1.658165 | 1.204604 | 1.347977 | 1.668 | 2.290323 | [30 empty] | 0.367 | 0.957 | 0.137 | 0.711 | 0.231 | 0.087 | 0.306 | 0.058 | 0.248
|  | MnO | Fe2O3tot | SiO2 | Al2O3 | CaO | MgO | K2O | Na2O | TiO2 | P2O5 | LOI | total | Ba | Co | Cr | Cu | Mo | Nb | Ni | Pb | Sc | Th | V | Y | Zn | Zr | La | Ce | Pr | Nd | Sm | Eu | Gd | Tb | Dy | Ho | Er | Tm | Yb | Lu | LaCN | CeCN | PrCN | NdCN | SmCN | EuCN | GdCN | TbCN | YbCN | Ce/Ce* | Eu/Eu* | LaN/YbN | Ce/Ce* @Alo | Eu/Eu* @Alo | LaN/YbN @Alo
Radial pyrolusites |  | 70.75776 | 3.861 | 3.4 | 3 | 0.04197605 | 0.1160716 | 0.4216113 | 0.09435842 | 0.31692 | 0.1374194 |  | 82.14712 | 1700 | 23.14 | 16.03 | 51.66 | 28 |  | 46 | 122 | 4 | 6 | 397.5 |  | 77.19 | 35.74 | 77 | 292 |  | 213 | 68.1 | 12.8 | 49.4 | [5 empty] | 3.6 |  | 209.8093 | 305.1202 | 266.0408 | 299.5781 | 294.8052 | 147.1264 | 161.4379 |  | 14.51613 | 1.29147 | 0.6744044 | 14.45353 | 0.5852 | 0.6146
Hardgrounds |  | 69.85392 | 1.287 | 4.2 | 2.7 | 0.06996008 | 0.8954093 | 0.8070844 | 0.2021966 | 0.21684 | 0.206129 |  | 80.43854 | 10200 | 75.27 | 14.14 | 91.63 | 1 |  | 198 | 2 | 1 | 1 | 171.4 |  | 86.47 | 58.97 | 40 | 29 |  | 52 | 14.8 | 3.5 | 17.3 | [5 empty] | 4.4 |  | 108.9918 | 30.30303 | 83.53859 | 73.13643 | 64.06926 | 40.22989 | 56.53595 |  | 17.74194 | 0.3175744 | 0.6684387 | 6.143176
Laminar mangcretes |  | 56.94192 | 4.29 | 11.2 | 6.3 | 0.1259281 | 0.1160716 | 2.09601 | 0.417873 | 0.48372 | 0.1603226 |  | 80.43854 | 10200 | 73.54 | 16.36 | 112.7 | 1 |  | 62 | 2 | 1 | 1 | 509.4 |  | 79.65 | 62.94 | 36 | 117 |  | 36 | 9.7 | 2 | 16.4 | [5 empty] | 2.8 |  | 98.09264 | 122.2571 | 63.12006 | 50.63291 | 41.99134 | 22.98851 | 53.59477 |  | 11.29032 | 1.553717 | 0.4845847 | 8.688206
Cemented pisolite |  | 63.52704 | 3.861 | 5 | 4.7 | 0.09794411 | 0.5471946 | 1.91532 | 0.3100348 | 0.26688 | 0.1832258 |  | 80.40864 | 16200 | 95.06 | 14.5 | 89.5 | 43 |  | 132 | 41 | 9 | 4 | 200.5 |  | 97.53 | 38.27 | 53 | 74 |  | 54 | 13.9 | 3.3 | 19.2 | [5 empty] | 5.1 |  | 144.4142 | 77.32497 | 94.092 | 75.94937 | 60.17316 | 37.93103 | 62.7451 |  | 20.56452 | 0.6633436 | 0.6173101 | 7.022493
Uncemented pisolites |  | 64.68912 | 3.003 | 7.7 | 5.4 | 0.05596806 | 0.1658165 | 0.5420716 | 0.09435842 | 0.40032 | 0.1374194 |  | 82.18807 | 8100 | 55.34 | 16.16 | 71.68 | 70 |  | 98 | 58 | 6 | 5 | 245.4 |  | 84.78 | 63.07 | 44 | 51 |  | 58 | 12.1 | 3.7 | 20.9 | [5 empty] | 7.1 |  | 119.891 | 53.29154 | 92.74727 | 81.57525 | 52.38095 | 42.52874 | 68.30065 |  | 28.62903 | 0.5053757 | 0.7110225 | 4.187742
Cemented oolites |  | 67.52976 | 2.002 | 4.5 | 3.4 | 0.09794411 | 0.6798478 | 0.5541176 | 0.1617573 | 0.23352 | 0.1603226 |  | 79.31927 | 18800 | 77.39 | 14.95 | 138.8 | 73 |  | 342 | 57 | 8 | 6 | 330.8 |  | 115.3 | 43.17 | 52 | 55 |  | 90 | 22.7 | 6.5 | 24.8 | [5 empty] | 6.9 |  | 141.6894 | 57.47126 | 131.43 | 126.5823 | 98.2684 | 74.71264 | 81.04575 |  | 27.82258 | 0.4211482 | 0.8371862 | 5.092604
Concretions |  | 63.39792 | 7.293 | 3.1 | 3.2 | 0.1259281 | 0.1160716 | 4.481125 | 0.2561157 | 0.26688 | 0.3664516 |  | 82.60349 | 10900 | 118.7 | 15.16 | 158.7 | 1 |  | 112 | 2 | 1 | 1 | 122.6 |  | 120.7 | 33.26 | 37 | 116 |  | 34 | 13.7 | 2.2 | 20.7 | [5 empty] | 2.6 |  | 100.8174 | 121.2121 | 61.31755 | 47.81997 | 59.30736 | 25.28736 | 67.64706 |  | 10.48387 | 1.54165 | 0.3992314 | 9.616433
Uncemented oolites |  | 59.91168 | 3.289 | 9.2 | 4.9 | 0.1399202 | 0.9451543 | 0.8914066 | 0.2426359 | 0.36696 | 0.1603226 |  | 80.04708 | 15300 | 83.39 | 14.67 | 128.7 | 79 |  | 440 | 97 | 8 | 6 | 329.3 |  | 137 | 61.39 | 54 | 80 |  | 66 | 17.7 | 4.3 | 21.6 | [5 empty] | 3.8 |  | 147.139 | 83.59457 | 108.2328 | 92.827 | 76.62338 | 49.42529 | 70.58824 |  | 15.32258 | 0.6624221 | 0.6720513 | 9.602753
Massive mangcretes |  | 58.7496 | 9.438 | 5.3 | 4.9 | 0.1259281 | 0.06632661 | 3.625857 | 0.2156764 | 0.43368 | 0.3664516 |  | 83.22152 | 6600 | 169.2 | 15.94 | 168.5 | 17 |  | 90 | 56 | 15 | 8 | 360.3 |  | 136.2 | 62.58 | 38 | 170 |  | 41 | 12.5 | 2.3 | 25.5 | [5 empty] | 4.4 |  | 103.5422 | 177.6385 | 70.08881 | 57.66526 | 54.11255 | 26.43678 | 83.33333 |  | 17.74194 | 2.08523 | 0.3936862 | 5.836017
Siliceous ores |  | 54.876 | 1.573 | 24 | 2.7 | 0.0839521 | 0.09948992 | 1.91532 | 0.2021966 | 0.1668 | 0.1603226 |  | 85.77708 | 4300 | 149.3 | 14.97 | 135.2 | 1 |  | 84 | 2 | 1 | 1 | 251.4 |  | 118.1 | 33.41 | 35 | 75 |  | 40 | 12.4 | 2.5 | 13.9 | [5 empty] | 3.5 |  | 95.36785 | 78.36991 | 67.08019 | 56.25879 | 53.67965 | 28.73563 | 45.42484 |  | 14.1129 | 0.9798311 | 0.5819279 | 6.757493
Digital Concretions |  | 53.97216 | 6.864 | 11.4 | 4.2 | 0.05596806 | 0.04974496 | 2.746496 | 0.1078382 | 0.38364 | 0.4351613 |  | 80.21501 | 46500 | 131 | 16.33 | 131.2 | 1 |  | 59 | 2 | 1 | 1 | 1154 |  | 122.3 | 46.89 | 29 | 52 |  | 27 | 8.5 | 1.7 | 23.7 | [5 empty] | 5.8 |  | 79.01907 | 54.33647 | 48.48121 | 37.97468 | 36.79654 | 19.54023 | 77.45098 |  | 23.3871 | 0.8778872 | 0.3660267 | 3.378747
Spherulites |  | 14.2032 | 23.881 | 31.8 | 16.6 | 0.05596806 | 0.1160716 | 0.337289 | 0.02695955 | 1.26768 | 0.0916129 |  | 88.37978 | 4600 | 51.18 | 55.51 | 72.69 | 7 |  | 63 | 49 | 23 | 16 | 512.7 |  | 66.13 | 197.8 | 27 | 146 |  | 37 | 9.8 | 1.1 | 45.3 | [5 empty] | 3.6 |  | 73.56948 | 152.5601 | 58.40553 | 52.03938 | 42.42424 | 12.64368 | 148.0392 |  | 14.51613 | 2.327368 | 0.1595431 | 5.06812
Chocolate ores |  | 12.65376 | 10.725 | 38.8 | 24 | 0.02798403 | 0.06632661 | 0.4336573 | 0.0539191 | 2.35188 | 0.04580645 |  | 89.15833 | 2100 | 40.05 | 23.65 | 50.42 | 1 |  | 22 | 2 | 1 | 1 | 261 |  | 49.7 | 257.5 | 21 | 227 |  | 26 | 5 | 0.6 | 23.2 | [5 empty] | 2.4 |  | 57.22071 | 237.1996 | 42.45416 | 36.56821 | 21.64502 | 6.896552 | 75.81699 |  | 9.677419 | 4.812571 | 0.1702432 | 5.912807
Laterites |  | 6.456 | 17.875 | 38.8 | 23.4 | 0.01399202 | 0.04974496 | 0.3613811 | 0.02695955 | 2.0016 | 0.04580645 |  | 89.03048 | 1400 | 41.7 | 40.7 | 43.52 | 5 |  | 13 | 51 | 24 | 17 | 301.7 |  | 50.95 | 243.6 | 22 | 158 |  | 30 | 7.3 | 1.1 | 29.6 | [5 empty] | 2.8 |  | 59.9455 | 165.0993 | 47.43366 | 42.19409 | 31.60173 | 12.64368 | 96.73203 |  | 11.29032 | 3.096161 | 0.2286825 | 5.309459
Fe pisolites |  | 6.19776 | 66.638 | 9.7 | 5.7 | 0.01399202 | 0.04974496 | 0.2529668 | 0.02695955 | 0.417 | 0.8932258 |  | 89.88965 | 900 | 50.19 | 23.04 | 190.3 | 120 |  | 324 | 112 | 16 | 5 | 864.4 |  | 191.1 | 118.8 | 17 | 64 |  | 20 | 12.4 | 0 | 93.5 | [5 empty] | 6.5 |  | 46.32153 | 66.87565 | 33.21757 | 28.1294 | 53.67965 | 0 | 305.5556 |  | 26.20968 | 1.704875 |  | 1.767344
Fe pipe walls |  | 2.32416 | 19.162 | 47.8 | 19.6 | 0.01399202 | 0.01658165 | 0.2168286 | 0.01347977 | 1.61796 | 0.04580645 |  | 90.81081 | 2300 | 20.05 | 37.1 | 32.55 | 32 |  | 1.8 | 57 | 14 | 9 | 286.7 |  | 44.93 | 209.1 | 11 | 35 |  | 11 | 1.5 | 0 | 31 | [5 empty] | 1.5 |  | 29.97275 | 36.57262 | 19.28669 | 15.47117 | 6.493506 | 0 | 101.3072 |  | 6.048387 | 1.521122 |  | 4.955495
Kaolinitic clays |  | 0.77472 | 8.58 | 57.7 | 21.5 | 0.01399202 | 0.03316331 | 0.1686445 | 0.01347977 | 1.60128 | 0.04580645 |  | 90.43109 | 200 | 17.87 | 40.16 | 25.26 | 2 |  | 2.7 | 10 | 14 | 14 | 136.6 |  | 42.76 | 193 | 9 | 28 |  | 12 | 0.7 | 0.2 | 7.9 | [5 empty] | 0.7 |  | 24.52316 | 29.2581 | 19.11613 | 16.87764 | 3.030303 | 2.298851 | 25.81699 |  | 2.822581 | 1.351319 | 0.2599051 | 8.688206
avg high mn |  | 62.20063 | 4.251 | 8.090909 | 4.127273 | 0.09285611 | 0.3451999 | 1.817856 | 0.2095492 | 0.3214691 | 0.224868 |  |  | 13527.27 | 95.57545 | 15.38273 | 116.2064 | 28.63636 |  | 151.1818 | 40.09091 | 5 | 3.636364 | 370.2364 |  | 106.8382 | 49.06273 | 45 | 101 |  | 64.63636 | 18.73636 | 4.072727 | 23.03636 | [5 empty] | 4.545455 |  | 122.6158 | 105.5381 | 98.74265 | 90.90909 | 81.1098 | 46.81296 | 75.28223 |  | 18.32845 | 0.9908773 | 0.5823518 | 7.343563

## Varentsov
Varentsov, I.M., 1996, Manganese Ores of Supergene Zone: Geochemistry of Formation: Dordrecht, Kluwer Academic Publishers, 342 pp.
Table 2. Chemical composition of manganese ores, Groote Eylandt deposits, Northern Australia.
0.8180536
sample | MnOt | Fe203t | Si02 | A1203 | CaO | MgO | K2O | Na2O | TiO2 | P205 | LOI | Total | MnO | MnO2 | H20+ | H2O- | C02 | Corg | Ba | Cu | Rb | Sr | Y | Zr | La | Ce
1 | 64.95482 | 2.91 | 6.82 | 4.46 | 0.47 | na | 1.65 | 0.4 | 0.18 | na | 3.42 | 85.26482 | 0.75 | 78.49 | 3.06 | 0.36 | na | na | 2597.404 | 93 | 56 | 482 | 58 | 49 | 12 | 50
2 | 70.3554 | 2.23 | 2.39 | 2.64 | 0.31 | na | 1.67 | 0.4 | 0.21 | na | 3.12 | 83.3254 | 0.58 | 85.3 | 2.48 | 0.49 | 0.15 | na | 7702.648 | 117 | 48 | 567 | 28 | 80 | 23 | 19
3 | 58.82526 | 3.34 | 14.76 | 3.69 | 0.31 | na | 0.51 | 0.28 | 0.35 | na | 3.89 | 85.95526 | 0.69 | 71.07 | 3.07 | 0.82 | na | na | 9314.83 | 65 | 58 | 850 | 56 | 104 | 29 | 52
4 | 29.67624 | 4.69 | 47.35 | 5.98 | 0.27 | na | 0.61 | 0.1 | 0.43 | 0.004 | 3.68 | 92.79024 | 0.49 | 35.68 | 3.34 | 0.34 | na | na | 2149.576 | na | na | na | na | na | na | na
5 | 52.05044 | 1.31 | 20.39 | 5.64 | 0.23 | na | 2.44 | 0.62 | 0.3 | na | 4.03 | 87.01044 | 0.86 | 62.58 | 3.6 | 0.43 | na | na | 9673.092 | 65 | 90 | 721 | 48 | 23 | 12 | 8
6 | 66.57806 | 1.78 | 12.69 | 1.56 | 0.31 | na | 0.41 | 0.28 | 0.11 | na | 1.22 | 84.93806 | 0.59 | 80.67 | 1 | 0.22 | na | na | 2149.576 | 70 | 55 | 1348 | 20 | 65 | 12 | 46
7 | 68.33132 | 2.45 | 1 | 2.13 | 0.63 | 0.11 | 0.77 | 0.34 | 0.12 | na | 5.83 | 81.71132 | 0.65 | 82.74 | 4.44 | 1.39 | na | na | 26601 | 91 | 65 | 2445 | 80 | 87 | 12 | 35
8 | 60.9684 | 3.13 | 7.96 | 4.63 | 0.31 | 0.23 | 0.82 | 0.28 | 0.35 | na | 6.72 | 85.3984 | 0.6 | 73.8 | 5.39 | 1.33 | na | na | 8508.739 | 94 | 77 | 4350 | 59 | 96 | 18 | 22
9 | 64.13404 | 3.18 | 9.36 | 3.26 | 0.08 | na | 0.61 | 0.28 | 0.23 | na | 3.8 | 84.93404 | 0.51 | 77.78 | 3.16 | 0.64 | na | na | 5373.94 | 56 | 20 | 1549 | 36 | 47 | 21 | 35
10 | 31.12544 | 17.85 | 30.41 | 6.57 | 0.16 | na | 0.87 | 0.34 | 0.4 | na | 5.53 | 93.25544 | 2.43 | 35.08 | 4.88 | 0.65 | na | na | 358.2627 | 46 | 59 | 174 | 35 | 58 | 28 | 8
11 | 52.4584 | 3.56 | 22.39 | 5.45 | 0.21 | na | 0.33 | 0.1 | 0.38 | 0.004 | 3.52 | 88.4024 | 0.27 | 63.8 | 3.05 | 0.47 | na | na | 1074.788 | 66 | 41 | 133 | 112 | 76 | 101 | 33
12 | 62.0009 | 4.23 | 8.55 | 6.18 | 0.16 | na | 0.7 | 0.34 | 0.35 | na | 3.54 | 86.0509 | 0.61 | 75.05 | 3.13 | 0.41 | na | na | 358.2627 | 87 | 60 | 244 | 78 | 102 | 31 | 50
13 | 75.11434 | 2.89 | 1.63 | 0.86 | 0.47 | na | 0.27 | 0.28 | 0.11 | na | 1.54 | 83.16434 | 0.57 | 91.13 | 1.31 | 0.23 | na | na | 806.091 | 55 | 57 | 192 | 84 | 44 | 13 | 45
14 | 74.29362 | 2.45 | 2.89 | 0.98 | 0.47 | na | 0.27 | 0.28 | 0.16 | na | 1.34 | 83.13362 | 0.6 | 90.09 | 1.11 | 0.23 | na | na | 2060.01 | 96 | 46 | 367 | 91 | 71 | 40 | 20
15 | 67.05884 | 3.12 | 6.51 | 4.44 | 0.16 | na | 0.33 | 0.23 | 0.3 | na | 2.69 | 84.83884 | 0.49 | 81.38 | 2.24 | 0.45 | na | na | 895.6567 | 68 | 48 | 218 | 72 | 69 | 44 | 70
16 | 8.26008 | 8.71 | 50.93 | 18.74 | 0.42 | na | 0.61 | 0.1 | 0.94 | 0.02 | 8.8 | 97.53008 | 0.44 | 9.56 | 7.67 | 1.13 | na | na | 4030.455 | 76 | 61 | 432 | 63 | 110 | 12 | 110
17 | 45.20188 | 7.94 | 16.84 | 9.58 | 0.31 | na | 1.85 | 0.51 | 0.58 | na | 6.36 | 89.17188 | 0.49 | 54.66 | 5.33 | 1.03 | na | na | 7613.082 | 47 | 30 | 517 | 99 | 89 | 27 | 167
18 | 17.69432 | 16.98 | 28.79 | 19.42 | 0.28 | 0.05 | 0.72 | 0.1 | 1.07 | 0.02 | 10.37 | 95.49432 | 0.32 | 21.24 | 8.96 | 1.41 | na | na | 1880.879 | 59 | 61 | 208 | 46 | 409 | 53 | 177
19 | 3.16842 | 2.15 | 77.25 | 10.53 | 0.27 | na | 0.28 | 0.1 | 0.54 | 0.04 | 4.31 | 98.63842 | 0.15 | 3.69 | 3.85 | 0.46 | na | na | 1880.879 | 36 | 42 | 448 | 48 | 53 | 12 | 55
20 | 53.15466 | 14.65 | 10.93 | 1.81 | 0.27 | na | 2.4 | 0.29 | 0.34 | 0.004 | 3.9 | 87.74866 | 0.5 | 64.37 | 3.39 | 0.51 | na | na | 4030.455 | 78 | 42 | 701 | 55 | 53 | 17 | 46
21 | 67.03882 | 1.98 | 8.64 | 2.87 | 0.21 | na | 0.78 | 0.1 | 0.27 | 0.004 | 2.18 | 84.07282 | 0.38 | 81.49 | 1.82 | 0.36 | na | na | 5463.506 | 79 | 41 | 629 | 42 | 53 | 12 | 61
22 | 68.03052 | 3.99 | 5.5 | 2.06 | 0.39 | 0.11 | 1.6 | 0.28 | 0.32 | na | 2.13 | 84.41052 | 0.84 | 82.14 | 1.87 | 0.26 | na | na | 2686.97 | 90 | 20 | 283 | 89 | 44 | 17 | 51
23 | 72.0889 | 1.98 | 0.77 | 1.78 | 0.28 | na | 3.51 | 0.29 | 0.19 | 0.004 | 3.29 | 84.1829 | 1.7 | 86.05 | 2.66 | 0.63 | na | na | 6269.597 | 83 | 104 | 688 | 74 | 67 | 26 | 210
24 | 0.978 | 56.42 | 16.12 | 12.92 | 0.28 | 0.07 | 0.28 | 0.1 | 0.94 | 0.09 | 11.44 | 99.638 | 0.16 | 1 | 9.77 | 1.67 | na | na | 1074.788 | 45 | 20 | 21 | 56 | 150 | 15 | 23
25 | 21.49988 | 7.92 | 41.36 | 14.67 | 0.27 | na | 0.83 | 0.1 | 0.86 | 0.004 | 7.12 | 94.63388 | 0.51 | 25.66 | 6.21 | 0.91 | na | na | 3582.627 | 71 | 20 | 207 | 53 | 104 | 32 | 183
26 | 64.95384 | 3.17 | 4.33 | 4.67 | 0.27 | na | 2.44 | 0.19 | 0.22 | 0.002 | 5.13 | 85.37584 | 0.43 | 78.88 | 4.05 | 1.08 | na | na | 1433.051 | 107 | 42 | 514 | 157 | 40 | 101 | 223
27 | 43.1687 | 9.04 | 16.06 | 10.75 | 0.27 | 0.07 | 1.22 | 0.19 | 0.59 | 0.004 | 7.96 | 89.3227 | 0.51 | 52.15 | 6.66 | 1.3 | na | na | 10837.45 | 72 | 58 | 286 | 88 | 124 | 43 | 433

## Sheet2
no. | no.of | Cu | Rb | Sr | Y | Zr | La | Ce
sample""
1 | 2 | 93 | 56 | 482 | 58 | 49 | 12 | 50
2 | 3 | 117 | 48 | 567 | 28 | 80 | 23 | 19
3 | 4 | 65 | 58 | 850 | 56 | 104 | 29 | 52
4
5 | 5 | 65 | 90 | 721 | 48 | 23 | 12 | 8
6 | 6 | 70 | 55 | 1348 | 20 | 65 | 12 | 46
7 | 7 | 91 | 65 | 2445 | 80 | 87 | 12 | 35
8 | 8 | 94 | 77 | 4350 | 59 | 96 | 18 | 22
9 | 9 | 56 | 20 | 1549 | 36 | 47 | 21 | 35
10 | 11 | 46 | 59 | 174 | 35 | 58 | 28 | 8
11 | 12 | 66 | 41 | 133 | 112 | 76 | 101 | 33
12 | 13 | 87 | 60 | 244 | 78 | 102 | 31 | 50
13 | 14 | 55 | 57 | 192 | 84 | 44 | 13 | 45
14 | 15 | 96 | 46 | 367 | 91 | 71 | 40 | 20
15 | 16 | 68 | 48 | 218 | 72 | 69 | 44 | 70
16 | 17 | 76 | 61 | 432 | 63 | 110 | 12 | 110
17 | 18 | 47 | 30 | 517 | 99 | 89 | 27 | 167
18 | 19 | 59 | 61 | 208 | 46 | 409 | 53 | 177
19 | 20 | 36 | 42 | 448 | 48 | 53 | 12 | 55
20 | 21 | 78 | 42 | 701 | 55 | 53 | 17 | 46
21 | 22 | 79 | 41 | 629 | 42 | 53 | 12 | 61
22 | 23 | 90 | 20 | 283 | 89 | 44 | 17 | 51
23 | 24 | 83 | 104 | 688 | 74 | 67 | 26 | 210
24 | 25 | 45 | 20 | 21 | 56 | 150 | 15 | 23
25 | 26 | 71 | 20 | 207 | 53 | 104 | 32 | 183
26 | 27 | 107 | 42 | 514 | 157 | 40 | 101 | 223
27 | 28 | 72 | 58 | 286 | 88 | 124 | 43 | 433

## Sheet3
As | As | Ba | Cd | Co | Cr | Cu | Mo | Nb | Ni | Pb | Rb | Sc | Sr | Th | U | V | Y | Zn | Zr
Ba
Cd
Co
Cr
Cu
Mo
Nb
Ni
Pb
Rb
Sc
Sr
Th
U
V
Y
Zn
Zr