## Data
Woodie Woodie | oxide
Location | Age, Ma | Age, Name | Size, MT
Western Australia | ~1025 | Proterozooic | 8.56
| (hydrothermal phase) | [52 empty] | Ba | [8 empty] | 0.367 | 0.957 | 0.137 | 0.711 | 0.231 | 0.087 | 0.306 | 0.058 | 0.248 | chondrite values from Taylor & McLennan 1985 table A2 | [6 empty] | cct | rhod |  | cct | cct | rhod | rhod
|  |  | Major Elements, oxide percent | [11 empty] | Trace elements, standard group, ppm | [18 empty] | Trace elements, others | [14 empty] | Rare-earth elements, ppm |  |  |  |  | corrected | [8 empty] | Rare-earth elements, normalized | [11 empty] | Extrapolated to Al=0 |  |  |  | pdb | pdb | pdb | pdb | 30.706 | pdb | 30.706
| type |  | MnO | Fe2O3, total | SiO2 | Al2O3 | CaO | MgO | K2O | Na2O | P2O5 | TiO2 | LOI | Total | As | Ba | Cd | Co | Cr | Cu | Mo | Nb | Ni | Pb | Rb | Sc | Sr | Th | U | V | Y | Zn | Zr | Ag | Be | Bi | Br | Cs | Ga | Ge | Hf | In | Sb | Se | Sn | Ta | Te | Tl | La | Ce | Pr | Nd | Sm | Eu | Gd | Tb | Dy | Ho | Er | Tm | Yb | Lu | LaN | CeN | PrN | NdN | SmN | EuN | GdN | TbN | YbN | Ce/Ce* | Eu/Eu* | LaN/YbN | Ce/Ce* | Eu/Eu* | % Ccarb | % Corg | δ13Ccarb pdb | δ13Ccarb pdb | δ13Corg | δ18Ocarb pdb | δ18Ocarb smow | δ18Ocarb pdb | δ18Ocarb smow | % Stotal | δ34Spy | δ34S barite | δ34S gypsum
| AVERAGE | Oxidized ore | 61.07505 | 5.684725 | 12.18978 | 1.646875 | 0.521875 | 1.0225 | 1.551875 | 0.25625 | 0.096875 | 0.035 | 2.545 | 86.62581 | 101.4211 | 6311.2 | 0.65 | 262.0681 | 77.165 | 694.45 | 20.85 | 0.33 | 130.6066 | 426.3985 | 13.57 | #DIV/0! | 552.0677 | 0.44 | 3.79 | 100.54 | 19.38 | 461.9779 |  |  | 6.03 | 1.05 |  | 0.36 | 31.51 |  | 0.14 |  | 2.11 |  | 5.7 | 0.03 | 6.51 | 6.51 | 16.02 | 24.9 | 3.78 | 15.19 | 3.1 | 0.69 | 2.84 | 0.45 | 2.65 | 0.53 | 1.39 | 0.18 | 1.04 | 0.15 | 43.65123 | 26.01881 | 27.59124 | 21.36428 | 13.41991 | 7.931034 | 9.281046 | 7.758621 | 4.193548 | 0.7497277 | 0.7106513 | 10.40914 |  |  | 0.01576155 | 0.03673845 | [7 empty] | 0.023
Woodie-Woodie; Jones | High grade ore | 115 | 56.81 | 4.77 | 13.14 | 0.61 | 0.84 | 0.85 | 1.23 | 0.17 | 0.09 | 0.02 |  | 78.53 | 50.38 | 6272 | 0.65 | 53.29 | 76.83 | 677.65 | 20.85 | 0.33 | 47.08 | 678.75 | 13.57 |  | 797.62 | 0.44 | 3.79 | 100.54 | 19.38 |  |  |  | 6.03 | 1.05 |  | 0.36 | 31.51 |  | 0.14 |  | 2.11 |  | 5.7 | 0.03 | 6.51 | 6.51 | 16.02 | 24.9 | 3.78 | 15.19 | 3.1 | 0.69 | 2.84 | 0.45 | 2.65 | 0.53 | 1.39 | 0.18 | 1.04 | 0.15 | 43.65123 | 26.01881 | 27.59124 | 21.36428 | 13.41991 | 7.931034 | 9.281046 | 7.758621 | 4.193548 | 0.7497277 | 0.7106513 | 10.40914 | [11 empty] | 0.04
Woodie-Woodie; Jones | Carawine dol, regional | 52 | 0.49 | 0.86 | 5.56 | 0.31 | 27.83 | 19.43 | 0.1 | 0.05 | 0.01 | 0.02 |  | 54.66 | 2.4 | 0 | 0.1 | 1.62 | 14.6 | 5.2 | 0.27 | 0.58 | 5.46 | 4.11 | 2.71 |  | 11.07 | 0.29 | 0.13 | 5.9 | 1.68 |  |  |  | 0.3 | 0.08 |  | 0.2 | 0.82 |  | 0.13 |  | 0.56 |  | 0.71 | 0.2 | 0.07 | 0.07 | 1.61 | 3.11 | 0.35 | 1.35 | 0.29 | 0.07 | 0.26 | 0.04 | 0.23 | 0.05 | 0.12 | 0.03 | 0.1 | 0.02 | 4.386921 | 3.249739 | 2.554745 | 1.898734 | 1.255411 | 0.8045977 | 0.8496732 | 0.6896552 | 0.4032258 | 0.9707219 | 0.7790401 | 10.87956 | [11 empty] | 0.04
Woodie-Woodie; Jones | Carawine dol, close to mine | 35 | 4.84 | 2.19 | 17 | 0.27 | 22.57 | 16.01 | 0.15 | 0.04 | 0.02 | 0.02 |  | 63.11 | 22.68 | 537.6 | 0.36 | 8.97 | 16.96 | 42.74 | 3.58 | 0.29 | 17.86 | 49.36 | 1.9 |  | 126.72 | 0.36 | 0.44 | 15.32 | 5.19 |  |  |  | 0.86 | 0.17 |  | 0.16 | 4.14 |  | 0.1 |  | 0.53 |  | 1.84 | 0.04 | 1.45 | 1.45 | 3.97 | 9.55 | 1 | 4.14 | 0.95 | 0.59 | 0.85 | 0.13 | 0.77 | 0.15 | 0.39 | 0.06 | 0.32 | 0.05 | 10.81744 | 9.979101 | 7.29927 | 5.822785 | 4.112554 | 6.781609 | 2.777778 | 2.241379 | 1.290323 | 1.123025 | 2.006449 | 8.383515 | [11 empty] | 0.03
Woodie-Woodie; Jones | Fortescue Grp shale | 25 | 0.93 | 5.79 | 40.24 | 7.02 | 10.72 | 7.52 | 2.47 | 0.05 | 0.04 | 0.4 |  | 75.18 | 32.14 | 179.2 | 0.39 | 22.77 | 70.88 | 69.58 | 2.46 | 7.01 | 62.76 | 27.43 | 56.96 |  | 23.39 | 4.63 | 2.02 | 59 | 18.84 |  |  |  | 1.21 | 0.52 |  | 3.46 | 10.59 |  | 2.92 |  | 2.17 |  | 2.93 | 0.64 | 1.41 | 1.41 | 19.43 | 36.58 | 4.29 | 16.49 | 3.37 | 0.8 | 3.09 | 0.51 | 3.2 | 0.68 | 1.86 | 0.27 | 1.7 | 0.25 | 52.94278 | 38.22362 | 31.31387 | 23.19269 | 14.58874 | 9.195402 | 10.09804 | 8.793103 | 6.854839 | 0.9387718 | 0.7576057 | 7.723417 | [11 empty] | 2.73
Woodie-Woodie; Jones | Fortescue Grp basalt | 25 | 0.19 | 10.38 | 55.95 | 12.77 | 4.55 | 3.59 | 3.36 | 2.51 | 0.23 | 1.13 |  | 94.66 | 4.15 | 806.4 | 0.14 | 41.22 | 61.38 | 79.59 | 1.36 | 15.31 | 70.11 | 3.77 | 70.88 |  | 262.36 | 5.74 | 1.3 | 153.84 | 28.21 |  |  |  | 0.1 | 0.25 |  | 1.65 | 16.93 |  | 5.34 |  | 0.73 |  | 2.27 | 1.04 | 0.72 | 0.72 | 39.53 | 78.25 | 9.15 | 35.45 | 6.79 | 1.86 | 6.07 | 0.9 | 5.59 | 1.11 | 3.08 | 0.43 | 2.67 | 0.41 | 107.7112 | 81.76594 | 66.78832 | 49.85935 | 29.39394 | 21.37931 | 19.8366 | 15.51724 | 10.76613 | 0.9640327 | 0.885383 | 10.00463 | [11 empty] | 0.07
Woodie-Woodie; Ostwald | High grade ore | 8 | 81.3368 | 0.3289 | 1.72 | 0.47 | 0.32 | 0.2 | 2.52 | 0.12 | 0.06 | 0.01 | 1.05 | 88.1357 | 75.75758 | 10483.2 |  | 39.31909 | 100 | 1530 |  |  | 78.58099 | 185.6502 |  |  | 338.2239 |  |  |  |  | 241.0319 | [44 empty] | 0.01000733 | 0.02999267 | [7 empty] | 0.002
Woodie-Woodie; Ostwald | High grade ore | 6 | 79.5324 | 2.2594 | 1.3 | 1.04 | 0.21 | 0.13 | 1.45 | 0.2 | 0.06 | 0.04 | 1.7 | 87.9218 | 75.75758 | 19712 |  | 70.77437 | 100 | 1110 |  |  | 55.00669 | 185.6502 |  |  | 253.668 |  |  |  |  | 160.688 | [44 empty] | 0.0180132 | 0.0319868 | [7 empty] | 0.002
Ant Hill; Ostwald | High grade ore | 4 | 72.4536 | 7.8078 | 0.04652778 | 2.28 | 0.12 | 0.37 | 2.71 | 0.58 | 0.11 | 0.05 | 3.85 | 90.37793 | 75.75758 | 3852.8 |  | 2044.593 | 50 | 550 |  |  | 1100.134 | 185.6502 |  |  | 422.7799 |  |  |  |  | 2249.631 | [44 empty] | 0.0180132 | 0.0119868 | [7 empty] | 0.004
Mt Sydney; Ostwald | High grade ore | 4 | 72.3148 | 3.3462 | 4.26 | 0.86 | 0.14 | 0.12 | 2.82 | 0.14 | 0.06 | 0.05 | 1.31 | 85.421 | 689.3939 | 11110.4 |  | 39.31909 | 50 | 520 |  |  | 39.2905 | 92.82511 |  |  | 84.55598 |  |  |  |  | 80.34398 | [44 empty] | 0.01401026 | 0.005989735 | [7 empty] | 0.002
Balfour Downs; Ostwald | High grade ore | 8 | 70.2328 | 1.3442 | 5.3 | 6.59 | 0.1 | 0.09 | 3 | 0.46 | 0.09 | 0.02 | 3.86 | 91.087 | 75.75758 | 2329.6 |  | 865.02 | 80 | 290 |  |  | 86.43909 | 185.6502 |  |  | 507.3359 |  |  |  |  | 80.34398 | [44 empty] | 0.0180132 | 0.0619868 | [7 empty] | 0.007
Balfour Downs; Ostwald | High grade ore | 8 | 66.3464 | 7.8507 | 11.6 | 5.6 | 0.61 | 1.49 | 0.47 | 0.04 | 0.11 | 0.19 | 3.72 | 98.0271 | 75.75758 | 89.6 |  | 267.3698 | 90 | 600 |  |  | 125.7296 | 185.6502 |  |  | 507.3359 |  |  |  |  | 321.3759 | [44 empty] | 0.0240176 | 0.0459824 | [7 empty] | 0.002
Ripon Hills; Ostwald | High grade ore | 8 | 54.9648 | 27.17 | 1.99 | 3.33 | 0.06 | 0.16 | 1.08 | 1 | 0.19 | 0.02 | 3.34 | 93.3048 | 75.75758 | 179.2 |  | 228.0507 | 100 | 170 |  |  | 188.5944 | 185.6502 |  |  | 253.668 |  |  |  |  | 401.7199 | [44 empty] | 0.0180132 | 0.0519868 | [7 empty] | 0.013
Sunday Hill; Ostwald | Low grade ore | 3 | 25.5392 | 2.6884 | 63.7 | 1.3 | 0.07 | 7 | 0.94 | 0.2 | 0.15 | 0.02 | 1.53 | 103.1376 | 75.75758 | 3046.4 |  | 212.3231 | 50 | 920 |  |  | 39.2905 | 185.6502 |  |  | 84.55598 |  |  |  |  | 160.688 | [44 empty] | 0.006004399 | 0.0539956 | [7 empty] | 0.016
Jones, S., McNaughton, N. J., & Grguric, B., 2013, Structural controls and timing of fault-hosted manganese at Woodie Woodie, East Pilbara, Western Australia. Ore Geology Reviews, 50, 52-82.
Jones, S., 2011, Proterozoic deformation in the east Pilbara Craton and tectonic setting of fault-hosted manganese at the Woodie Woodie mine. Australian Journal of Earth Sciences, v. 58, p. 639-673.
Ostwald, J., 1993, manganese oxide mineralogy, petrography and genesis, Pilbara Manganese Group, Western Australia. Mineralium Deposita, 28(3), 198-209.
Rothery, E., 2006, Discovery of large manganese deposits at Woodie Woodie, WA, in Neumayer, P., Outcrop to orebody: Innovative geoscience in exploration and mining: Australian Institute of Geoscientists Bulletin, v. 44, p. 50-52.
Rothery, E., 2006
Woodie Woodie
tons | % Mn | total Mn
4.846 | 47.2 | 2.287312
1.85 | 43.8 | 0.8103
1.775 | 43.9 | 0.779225
1.269 | 43.9 | 0.557091
1.224 | 39.9 | 0.488376
1.1 | 44.7 | 0.4917
0.928 | 45.8 | 0.425024
0.914 | 38.1 | 0.348234
0.832 | 43.5 | 0.36192
0.824 | 43.6 | 0.359264
0.677 | 48.5 | 0.328345
0.672 | 40.2 | 0.270144
0.662 | 44.5 | 0.29459
0.659 | 46.2 | 0.304458
0.609 | 38.1 | 0.232029
0.55 | 40 | 0.22
19.391 |  | 8.558012 | sum
|  | 0.4413394 | avg grade

## Sheet1
Ostwald 1993 |  | 1 | 2 | 3 | 4 | 5 | 6 | 7 | 8 | 9 | 10 |  | 0.7575758 | 0.896 | 0.7863818 | 1 | 1 | 0.7858099 | 0.9282511 | 1 | 0.8455598 | 0.8034398 |  | 0.2001466
Samples |  | %MnOT | %Fe2O3t | %SiO2 | %al2o3 | %CaO | %MgO | %k2o | %Na2O | %P2Os | %TiO2 | LOI | As | Ba | Co | Cr | Cu | Ni | Pb | S | Sr | Zn | %c ORG | %C carb | %CTOTAL | %CO2 | %h2o+110 | %Mn4* | Mn/Fe | Mn4*/Mn | %Fe24
8 | Woodie-Woodie | 81.3368 | 0.3289 | 1.72 | 0.47 | 0.32 | 0.2 | 2.52 | 0.12 | 0.06 | 0.01 | 1.05 | 75.75758 | 10483.2 | 39.31909 | 100 | 1530 | 78.58099 | 185.6502 | 20 | 338.2239 | 241.0319 | 0.02999267 | 0.01000733 | 0.04 | 0.05 | 1 | 54.3 | 254.8 | 0.93 | 0.05
6 | Woodie-Woodie | 79.5324 | 2.2594 | 1.3 | 1.04 | 0.21 | 0.13 | 1.45 | 0.2 | 0.06 | 0.04 | 1.7 | 75.75758 | 19712 | 70.77437 | 100 | 1110 | 55.00669 | 185.6502 | 20 | 253.668 | 160.688 | 0.0319868 | 0.0180132 | 0.05 | 0.09 | 1.61 | 54 | 34.2 | 0.94 | 0.05
8 | Ripon Hills | 54.9648 | 27.17 | 1.99 | 3.33 | 0.06 | 0.16 | 1.08 | 1 | 0.19 | 0.02 | 3.34 | 75.75758 | 179.2 | 228.0507 | 100 | 170 | 188.5944 | 185.6502 | 130 | 253.668 | 401.7199 | 0.0119868 | 0.0180132 | 0.03 | 0.09 | 3.25 | 35.7 | 1.9 | 0.9 | 0.05
4 | Mt Sydney | 72.3148 | 3.3462 | 4.26 | 0.86 | 0.14 | 0.12 | 2.82 | 0.14 | 0.06 | 0.05 | 1.31 | 689.3939 | 11110.4 | 39.31909 | 50 | 520 | 39.2905 | 92.82511 | 20 | 84.55598 | 80.34398 | 0.005989735 | 0.01401026 | 0.02 | 0.07 | 1.24 | 49.3 | 22.2 | 0.94 | 0.05
3 | Sunday Hill | 25.5392 | 2.6884 | 63.7 | 1.3 | 0.07 | 7 | 0.94 | 0.2 | 0.15 | 0.02 | 1.53 | 75.75758 | 3046.4 | 212.3231 | 50 | 920 | 39.2905 | 185.6502 | 160 | 84.55598 | 160.688 | 0.0619868 | 0.0180132 | 0.08 | 0.09 | 1.44 | 17.4 | 9.8 | 0.94 | 0.05
4 | Ant Hill | 72.4536 | 7.8078 | 0.04652778 | 2.28 | 0.12 | 0.37 | 2.71 | 0.58 | 0.11 | 0.05 | 3.85 | 75.75758 | 3852.8 | 2044.593 | 50 | 550 | 1100.134 | 185.6502 | 40 | 422.7799 | 2249.631 | 0.0459824 | 0.0240176 | 0.07 | 0.12 | 3.73 | 48.5 | 9.5 | 0.93 | 0.05
8 | Balfour Downs | 66.3464 | 7.8507 | 11.6 | 5.6 | 0.61 | 1.49 | 0.47 | 0.04 | 0.11 | 0.19 | 3.72 | 75.75758 | 89.6 | 267.3698 | 90 | 600 | 125.7296 | 185.6502 | 20 | 507.3359 | 321.3759 | 0.0519868 | 0.0180132 | 0.07 | 0.09 | 3.63 | 23.4 | 8.7 | 0.49 | 0.05
8 | Balfour Downs | 70.2328 | 1.3442 | 5.3 | 6.59 | 0.1 | 0.09 | 3 | 0.46 | 0.09 | 0.02 | 3.86 | 75.75758 | 2329.6 | 865.02 | 80 | 290 | 86.43909 | 185.6502 | 70 | 507.3359 | 80.34398 | 0.0539956 | 0.006004399 | 0.06 | 0.03 | 3.83 | 47.1 | 53.8 | 0.93 | 0.05
6 | Davis River | 14.2964 | 6.0918 | 57.2 | 10.7 | 0.12 | 1.37 | 3.4 | 0.45 | 0.3 | 0.04 | 2.49 | 75.75758 | 3852.8 | 62.91055 | 90 | 90 | 23.5743 | 185.6502 | 20 | 253.668 | 80.34398 | 0.01999267 | 0.01000733 | 0.03 | 0.05 | 2.44 | 7.44 | 2.4 | 0.72 | 0.05