## Data
Chiatura | carbonate ore
Location | Age, MA | Age name | Original size, m tonnes Mn
Georgia | 28 | Oligocene | 225 | ox+carb | [12 empty] | 0.8957
|  |  | 70.94 |  | 0.1623 | [57 empty] | 0.367 | 0.957 | 0.137 | 0.711 | 0.231 | 0.087 | 0.306 | 0.058 | 0.248 | chondrite values from Taylor & McLennan 1985 table A2 | [11 empty] | 30.706
|  |  | Major Elements, oxide percent | [11 empty] | Trace elements, standard group, ppm | [18 empty] | Trace elements, others | [11 empty] | 0.4004 |  |  | Rare-earth elements, ppm | [13 empty] | Rare-earth elements, normalized | [11 empty] | Extrapolated to Al=0 |  |  |  |  | cct | MnCO3 |  | cct | cct | MnCO3 | MnCO3 | [5 empty] | cct | MnCO3
| Rock and ore lithotypes | Sample no. | MnOtot | Fe2O3tot | SiO2 | Al2O3 | CaO | MgO | K2O | Na2O | P2O5 | TiO2 | LOI | total | As | Ba | Cd | Co | Cr | Cu | Mo | Nb | Ni | Pb | Rb | Sc | Sr | Th | U | V | Y | Zn | Zr | Ag | Be | Bi | Br | Cs | Ga | Ge | Hf | In | Sb | Se | Sn | Ta | Te | Tl | La | Ce | Pr | Nd | Sm | Eu | Gd | Tb | Dy | Ho | Er | Tm | Yb | Lu | LaN | CeN | PrN | NdN | SmN | EuN | GdN | TbN | YbN | Ce/Ce* | Eu/Eu* | LaN/YbN | Ce/Ce* @Alo | Eu/Eu* @Alo | La/Yb@Al=0 | % Ccarb | % Corg | δ13Ccarb pdb | δ13Ccarb pdb | δ13Corg | δ18Ocarb pdb | δ18Ocarb smow | δ18Ocarb pdb | δ18Ocarb smow | % Stotal | δ34S pyrite | δ34S barite | δ34S gypsum | MnOtot | δ13Ccarb pdb | δ13Ccarb pdb |  | Rock and ore lithotypes | Sample no. | MnOtot | δ13Ccarb pdb rhod | MnOtot | CaO | δ13Crhod pdb | δ18Orhod pdb
| oxide ore | avg | 48.4485 | 1.629167 | 14.74083 | 3.520833 | 5.2475 | 1.858333 | 0.50075 | 0.4925 | 0.22 | 0.172 | 16.56083 | 93.39125 |  | 9577.7201 |  | 20.92533 |  | 24.36935 |  |  | 527.2784 | 26.22491 | [7 empty] | 102.4386 | [45 empty] | 8.031136 |  | -7.1 | -10.13125 |  |  | 23.6 |  | 25.3875 | 0.32032
Kvrila | O | 39 | 63.76613 | 0.9 | 10.83 | 1.85 | 0.32 | 1.39 | 0.019 | 0.4 |  | 0.18 | 13.34 | 92.99513 |  | 80.613 |  | 16.52 |  | 18.37688 |  |  | 942.9719 | 27.84946 | [7 empty] | 176.7568 | [45 empty] | 4.02
Kvrila | O | 37 | 59.27037 | 2.78 | 16.53 | 4.07 | 0.14 | 3.61 | 0.04 | 0.3 |  | 0.25 | 5.52 | 92.51037 |  | 5732.48 |  | 48.77333 |  | 9.58794 |  |  | 942.9719 | 27.84946 | [7 empty] | 120.516 | [45 empty] | 0.39
Darkveti | C-O | 27a | 55.64507 | 0.74 | 9.37 | 2.38 | 11.69 | 0.8 | 0.37 | 0.2 |  |  | 18.14 | 99.33507 |  | 15764.32 |  | 15.73333 |  |  |  |  | 447.9116 | [54 empty] | 8.0925 |  |  | -14 |  |  |  |  | 28.6
Darkveti | O | 22 | 54.02123 | 0.91 | 15.86 | 2.74 | 3.74 | 0.56 | 0.47 | 0.2 |  |  | 5.71 | 84.21123 |  | 10658.83 |  | 23.6 |  |  |  |  | 471.4859 | [54 empty] | 2.67 |  |  | -13.1 |  |  |  |  | 24.9
Itkhvisi | C-O | 149 | 50.95301 | 1.14 | 10.69 | 3.64 | 6.29 | 1.35 | 0.4 | 0.16 |  |  | 20.14 | 94.76301 |  | 483.678 |  | 5.506667 |  |  |  |  | 385.0469 | [54 empty] | 9.7425 |  |  | -18.7 |  |  |  |  | 26.3
Itkhvisi | O | 153m | 50.82687 | 3.08 | 18.9 | 3.3 | 0.87 | 0.87 | 0.61 | 0.18 |  |  | 9.31 | 87.94687 |  | 27766.7 |  | 25.17333 |  |  |  |  | 864.3909 | [54 empty] | 0.9 |  |  | -9.6 |  |  |  |  | 26.6 | 0.296296
Darkveti | C-O | 23 | 49.95225 | 1.62 | 12.74 | 3.43 | 4.59 | 1.01 | 0.56 | 0.24 |  |  | 14.26 | 88.40225 |  | 24183.9 |  | 14.16 |  |  |  |  | 447.9116 | [54 empty] | 5.295 |  |  | -5.6 |  |  |  |  | 28.3
Kvrila | O-C | 51 | 46.13713 | 0.98 | 12.08 | 3.14 | 7.25 | 2.6 | 0.46 | 0.43 |  | 0.06 | 22.09 | 95.22713 | [63 empty] | 12.36 |  | -7.1 | -9.15 |  |  | 23.6 |  | 24 | 0.356356
Darkveti | C-O | 28 | 42.95442 | 1.6 | 18.61 | 5.99 | 6.27 | 1.2 | 0.72 | 1.32 |  | 0.12 | 14.2 | 92.98442 |  | 10658.83 |  | 15.73333 |  |  |  |  | 290.7497 | [54 empty] | 6.4275 | [8 empty] | 0.308308
Kvrila | O-C | 72 | 42.37501 | 1.26 | 7.15 | 1.96 | 8.71 | 2.89 | 0.51 | 0.47 |  |  | 31.73 | 97.05501 |  | 179.14 |  | 17.30667 |  | 27.16583 |  |  | 165.0201 | 30.63441 | [7 empty] | 16.0688 | [45 empty] | 22.0725 |  |  | -7.2 |  |  | • |  | 22.2
Kvrila | O-C | 70 | 41.59085 | 1.88 | 13.11 | 3.29 | 6.52 | 2.53 | 0.52 | 0.73 |  |  | 25.61 | 95.78085 |  | 268.71 |  | 26.74667 |  | 42.34673 |  |  | 314.324 | 18.56631 | [7 empty] | 96.41278 | [45 empty] | 16.3725
Kvrila | O-C | 50-1 | 23.88965 | 2.66 | 31.02 | 6.46 | 6.58 | 3.49 | 1.33 | 1.28 | 0.22 | 0.25 | 18.68 | 95.85965 | [66 empty] | -3.7 |  |  |  |  | 22.2
| carbonate ore | avg | 30.63466 | 3.331667 | 18.55194 | 3.590923 | 9.56 | 3.069677 | 0.5525806 | 0.5473333 | 1.142229 | 0.2385 | 26.75065 | 97.31824 |  | 785.29 | [61 empty] | 18.46175 |  | -12.52879 | -11.7925 | -4.401 | -4.318121 | 26.38788 | -4.401 | 26.305 | 0.2393502 | -1.776923 | 17.5 | 9.22 | 30.63466 | -12.52879 | -11.7925 |  | carbonate ore |  | 18.38829 | -11.92865 | 15.81841 | 5.649259 | -12.10057 | -4.401
Kvrila | N | 43 | 28.36421 | 5.08 | 28.36 | 8.5 | 0.87 | 8.75 | 0.32 | 0.85 |  | 0.54 | 13.03 | 94.66421 |  | 71.656 | [61 empty] | 3.27 |  |  | -20.6 | -7.306 |  |  | -7.306 | 23.4 | 0.48048 |  | 3 |  | 28.36421 |  | -20.6 | Kvrila | C | 84 | 20.46 | -13.8 | 28.36421 | 0.87 | -20.6 | -7.306
Kvrila | N | 42 | 32.58883 | 4.02 | 28.38 | 6.14 | 2.25 | 7.6 | 0.5 | 0.75 | 1.35 | 0.35 | 11.84 | 95.76883 |  | 71.656 | [61 empty] | 2.1 |  |  | -5.4 | -4.606 |  |  | -4.606 | 26.1 |  |  |  |  | 32.58883 |  | -5.4 | Kvrila | C | 87 | 21.65 | -13.1 | 0.37 | 1.07 | -13.76667 | -3.339333
Kvrila | C | 44 | 50.3 | 4.11 | 3.45 | 1.18 | 2.87 | 1.79 | 0.19 | 0.2 |  | 0.1 | 35.26 | 99.45 |  | 3654.456 | [61 empty] | 26.0625 | [12 empty] | 50.3 |  |  | Kvrila | C | 54 | 24.26 | -26.1 | 0.3 | 1.48 | -4.2 | -6.806
Darkveti | C | 24 | 49.05 | 0.15 | 4.05 | 1.44 | 3.39 | 1.15 | 0.2 | 0.06 |  |  | 38.3 | 97.79 |  | 80.613 | [61 empty] | 24.585 |  | -19.5 |  |  |  | 27 | [6 empty] | 49.05 | -19.5 |  | Kvrila | C | 59 | 25.92 | -8.1 | 0.55 | 1.7 | -7.5 | -3.606
Kvrila | N-C | 85 | 31.81 | 4.98 | 24.03 | 6.98 | 5.26 | 3.42 | 0.9 | 1.09 | 0.32 | 0.31 | 18.18 | 97.28 |  | 420.979 | [61 empty] | 10.6125 |  |  | -4.2 | -9.606 |  |  | -9.606 | 21.1 |  |  |  |  | 31.81 |  | -4.2 | Kvrila | C | 34-2 | 29.52 | -11.5 | 0.05 | 1.75 | -32.2 | -3.806
Darkveti | Op-C | 26 | 23.63 | 0.58 | 36.67 | 4.37 | 5.97 | 1.18 | 0.74 | 0.36 |  | 0.12 | 20.18 | 93.8 |  | 179.14 | [61 empty] | 13.5825 |  |  | -7.2 | -4.106 |  |  | -4.106 | 26.6 |  |  |  |  | 23.63 |  | -7.2 | Kvrila | C | 62 | 30.68 | -10.3 | 0.3 | 1.78 | -13.1 | -4.406
Kvrila | Cl-C | 61 | 21.8 | 7.56 | 24.41 | 6.58 | 6.33 | 3.39 | 1.35 | 1.09 | 2.05 | 0.48 | 19.89 | 94.93 |  | 268.71 | [61 empty] | 12.3 |  | - | -8.4 | -5.806 |  | - | -5.806 | 24.9 |  |  |  |  | 21.8 | - | -8.4 | Kvrila | C | 79 | 32.45 | -2.3 | 0.057 | 1.94 | -7.35 | -3.006
Kvrila | Op-C | 74 | 22.04 | 7.42 | 30.53 | 3.43 | 7.07 | 2.6 | 0.46 | 0.56 |  | 0.18 | 23.79 | 98.08 |  | 53.742 | [61 empty] | 16.965 |  | -0.5 | -9.1 | -3.456 |  | 24.9 | -3.456 | 27.25 |  |  |  |  | 22.04 | -0.5 | -9.1 | Darkveti | C | 109 | 33.64248 | -10.3 | 4.05 | 2.12 | -14.46667 | -3.306
Darkveti | C | 108 | 32.10033 | 1.13 | 23.8 | 3.2 | 7.15 | 2.17 | 0.46 | 0.43 | 0.0081 |  | 26.08 | 96.52843 |  | 2687.1 | [61 empty] | 18.6525 | [12 empty] | 32.10033 |  |  | Itkhvisi | C | 144 | 34.57 | -4.2 | 32.58883 | 2.25 | -5.4 | -4.606
Darkveti | C | 20 | 37.94 | 0.74 | 13.31 | 2.97 | 7.81 | 2.36 | 0.49 | 0.28 |  | 0.12 | 30.45 | 96.47 |  | 134.355 | [61 empty] | 22.2975 | [12 empty] | 37.94 |  |  | Kvrila | C-C1 | 60 | 7.87 | -6.6 | 3.91 | 3 | -11.35 | -6.456
Kvrila | C | 26 | 32.61 | 2.88 | 15.37 | 4.07 | 7.82 | 3.71 | 0.75 | 0.74 | 0.15 | 0.27 | 29.52 | 97.89 |  | 268.71 | [61 empty] | 20.76 | [8 empty] | 0.3003 |  |  |  | 32.61 |  |  | Kvrila | Cl-C | 61 | 21.8 | -8.4 | 15.62 | 5.1 | -3.6 | -7.706
Kvrila | C | 25 | 34.5 | 3.7 | 14.82 | 3.44 | 7.88 | 2.58 | 0.5 | ' 0.59 |  | 0.23 | 30.38 | 98.03 |  | 179.14 | [61 empty] | 21.84 |  | -3.7 |  |  |  | 23.8 | [6 empty] | 34.5 | -3.7 |  | Kvrila | G-C | 69 | 15.62 | -3.6 | 31.81 | 5.26 | -4.2 | -9.606
Itkhvisi | Op-C | 153k | 29.74444 | 0.59 | 23.42 | 3.53 | 7.9 | 8.8 | 0.71 | 0.29 | 0.011475 |  | 25.35 | 100.3459 |  | 1522.69 | [61 empty] | 17.025 |  |  | -12.4 | -5.106 |  |  | -5.106 | 25.6 |  |  |  |  | 29.74444 |  | -12.4 | Kvrila | G-C1 | 52 | 3.91 | -11.35 | 8.47 | 5.41 | -17.2 | -4.506
Kvrila |  | 27 | 23.17 | 2.9 | 33.9 | 3.56 | 8.26 | 1.95 | 0.78 | 0.86 | 0.16 | 0.23 | 22.54 | 98.31 |  | 268.71 | [61 empty] | 15.6 | [12 empty] | 23.17 |  |  | Kvrila | G-C1 | 49-1 | 4.05 | -14.46667 | 1.5 | 5.44 | -14.53333 | -2.806
Kvrila | N-C | 49-2 | 22.62 | 10.95 | 21.31 | 3.458613 | 9.38 | 3.42 | 0.83 | 0.9 |  | 0.43 | 24.11 | 97.408613 |  | 143.312 | [64 empty] | -16.3 |  |  |  |  | 26.8 | 0.092092 |  |  |  | 22.62 |  | -16.3 | Kvrila | N | 43 | 28.36421 | -20.6 | 23.63 | 5.97 | -7.2 | -4.106
Kvrila | C | 54 | 24.26 | 2.92 | 30.8 | 2.51 | 9.46 | 1.94 | 0.35 | 0.53 | 0.78 | 0.13 | 24.8 | 98.48 | [63 empty] | 17.175 |  |  | -26.1 | -4.406 |  |  | -4.406 | 26.3 | 0.42042 |  |  |  | 24.26 |  | -26.1 | Kvrila | N | 42 | 32.58883 | -5.4 | 17.5 | 6.2 | -28.2 | -4.456
Kvrila | C | 87 | 21.65 | 4.56 | 26.16 | 6.16 | 9.83 | 2.95 | 1.2 | 1.05 | 0.28 | 0.27 | 23.5 | 97.61 |  | 80.613 | [61 empty] | 16.2525 |  | - | -13.1 | -4.406 |  | - | -4.406 | 26.3 |  |  |  |  | 21.65 | - | -13.1 | Kvrila | N-C | 49-2 | 22.62 | -16.3 | 21.8 | 6.33 | -8.4 | -5.806
Darkveti | C | 109 | 33.64248 | 0.67 | 16.63 | 0.62 | 10 | 4.9 | 0.15 | 0.11 | 0.008175 |  | 29.37 | 96.10066 |  | 6449.04 | [61 empty] | 20.67 |  | -17.9 | -10.3 | -3.106 |  | 23 | -3.106 | 27.6 | 0.036036 |  |  |  | 33.64248 | -17.9 | -10.3 | Kvrila | N-C | 63 | 27.72 | -5.15 | 22.04 | 7.07 | -9.1 | -3.456
Kvrila | C | 64 | 45.31 | 1.72 | 3.36 | 0.5 | 10.75 | 1.5 | 0.15 | 0.24 |  |  | 35.76 | 99.29 |  | 179.14 | [61 empty] | 26.1825 |  | -4.45 |  |  |  | 27.3 | [6 empty] | 45.31 | -4.45 |  | Kvrila | N-C | 85 | 31.81 | -4.2 | 7.87 | 7.12 | -6.6 | -6.906
Kvrila | N-C | 63 | 27.72 | 4.2 | 15.68 | 4.74 | 11.42 | 3.4 | 0.67 | 0.85 | 0.4 |  | 27.64 | 96.72 |  | 241.839 | [61 empty] | 19.05 |  |  | -5.15 | -1.606 |  |  | -1.606 | 29.1 |  |  |  |  | 27.72 |  | -5.15 | Itkhvisi | Op-C | 150 | 16.39 | -19.2 | 29.74444 | 7.9 | -12.4 | -5.106
Kvrila | C | 79 | 32.45 | 4.84 | 9.03 | 2.52 | 11.65 | 4.28 | 0.46 | 0.52 |  | 0.15 | 32.31 | 98.21 |  | 125.398 | [61 empty] | 23.265 |  |  | -2.3 | -3.206 |  |  | -3.206 | 27.5 |  |  |  |  | 32.45 |  | -2.3 | Kvrila | Op-C | 50-2 | 17.5 | -28.2 | 16.39 | 8.74 | -19.2 | -5.306
Kvrila | C | 84 | 20.46 | 7.74 | 21.9 | 5.08 | 11.67 | 3.29 | 0.87 | 0.86 | 1.82 | 0.22 | 23.94 | 97.85 |  | 52.8463 | [61 empty] | 16.5375 |  | -15 | -13.8 | -2.806 |  | 24.6 | -2.806 | 27.9 | 0.068068 |  |  |  | 20.46 | -15 | -13.8 | Kvrila | Op-C | 74 | 22.04 | -9.1 | 24.26 | 9.46 | -26.1 | -4.406
Darkveti | C | 19 | 28.14 | 2.75 | 20.1 | 2.98 | 12.08 | 2.21 | 0.72 | 0.23 | 0.001425 | 0.12 | 25.45 | 94.781425 |  | 3851.51 | [61 empty] | 18.87 | [12 empty] | 28.14 |  |  | Darkveti | Op-C | 26 | 23.63 | -7.2 | 21.65 | 9.83 | -13.1 | -4.406
Kvrila | C | 34-2 | 29.52 | 1.59 | 18.81 | 3.46 | 12.47 | 1.18 | 0.67 | 0.82 | 5.57 | 0.22 | 23.82 | 98.13 |  | 770.302 | [61 empty] | 16.5675 |  |  | -11.5 | -2.006 |  |  | -2.006 | 28.7 |  |  |  |  | 29.52 |  | -11.5 | Itkhvisi | Op-C | 153k | 29.74444 | -12.4 | 33.64248 | 10 | -10.3 | -3.106
Kvrila | C | 59 | 25.92 | 3.29 | 19.43 | 4.1 | 12.77 | 2.37 | 0.56 | 0.69 | 5.53 |  | 23.89 | 98.55 |  | 107.484 | [61 empty] | 16.425 |  |  | -8.1 | -2.606 |  |  | -2.606 | 28.1 |  |  |  |  | 25.92 |  | -8.1 | Kvrila | Op-Cl | 24 | 0.05 | -32.2 | 27.72 | 11.42 | -5.15 | -1.606
Kvrila | C | 62 | 30.68 | 3.36 | 11.01 | 3.91 | 12.88 | 2.87 | 0.42 | 0.63 |  |  | 31.07 | 96.83 |  | 206.011 | [51 empty] | 8h90 | [9 empty] | 22.1175 |  | -7.3 | -10.3 | -3.406 |  | 27.6 | -3.406 | 27.3 | 0.04004 |  |  |  | 30.68 | -7.3 | -10.3 | Kvrila | Op-Gl | 66 | 0.057 | -7.35 | 32.45 | 11.65 | -2.3 | -3.206
Kvrila | C | 81 | 26.32 | 3.48 | 18.18 | 4.31 | 13.18 | 2.1 | 0.57 | 0.7 | 3.24 | 0.18 | 25.13 | 97.39 |  | 38.5151 | [61 empty] | 17.5875 |  | -12.9 |  |  |  | 29.3 |  |  | 0.36036 |  | -4.9 |  | 26.32 | -12.9 |  | Kvrila | Op-Gl | 48-2 | 0.3 | -13.1 | 20.46 | 11.67 | -13.8 | -2.806
Itkhvisi | C | 145 | 35.96412 |  | 7.22 | 1.87 | 14.15 | 2.1 | 0.27 | 0.15 | 0.010875 |  | 35.27 | 97.005 |  | 268.71 | [61 empty] | 25.65 |  | -13.73333 |  |  |  | 28.33333 | [6 empty] | 35.96412 | -13.73333 |  | Kvrila | Op-Gl | 48-1 | 0.3 | -4.2 | 29.52 | 12.47 | -11.5 | -2.006
Darkveti | C | 17 | 27.19 | 0.35 | 19.54 | 2.24 | 15.49 | 1.9 | 0.43 | 0.23 | 0.001275 | 0.12 | 29.23 | 96.721275 |  | 734.474 | [61 empty] | 21.24 |  | -30 |  |  |  | 27.5 | [6 empty] | 27.19 | -30 |  | Kvrila | Op-Gl | 53 | 0.55 | -7.5 | 25.92 | 12.77 | -8.1 | -2.606
Itkhvisi | C | 147 | 33.61 | 0.48 | 7.52 | 2.23 | 17.71 | 1.68 | 0.29 | 0.19 | 0.011025 |  | 34.5 | 98.221025 |  | 358.28 | [61 empty] | 25.14 |  | -12.83333 |  |  |  | 26.93333 | [6 empty] | 33.61 | -12.83333 |  | Kvrila | Op-Gl | 68 | 1.5 | -14.53333 | 30.68 | 12.88 | -10.3 | -3.406
Itkhvisi | C | 144 | 34.57 | 1.21 | 3.93 | 1.24 | 20.64 | 1.62 | 0.17 | 0.16 |  |  | 34.69 | 98.23 |  | 89.57 | [61 empty] | 25.47 |  |  | -4.2 | -6.806 |  |  | -6.806 | 23.9 |  |  |  |  | 34.57 |  | -4.2 | Itkhvisi | S | 155 | 8.47 | -17.2 | 34.57 | 20.64 | -4.2 | -6.806
Kvrila | Op-C | 50-2 | 17.5 | 3.09 | 37.5 | 7.94 | 6.2 | 3.23 | 1.47 | 1.63 | 0.38 | 0.6 | 18.4 | 97.94 |  | 447.85 | [64 empty] | -28.2 | -4.456 |  |  | -4.456 | 26.25 | 0.356356 |  |  |  | 17.5 |  | -28.2 | Kvrila | SS | 55 | 0.37 | -13.76667
Itkhvisi | Op-C | 150 | 16.39 | 1.45 | 41.13 | 7.69 | 8.74 | 1.75 | 1.43 | 0.64 | 0.01125 | 0.29 | 16.94 | 96.46125 |  | 1522.69 | [64 empty] | -19.2 | -5.306 |  |  | -5.306 | 25.4 |  |  |  |  | 16.39 |  | -19.2 | Lithotypes. Manganese ore:
Kvrila | G-C | 69 | 15.62 | 19.28 | 27.52 | 6.92 | 5.1 | 2.57 | 1.21 | 1.29 |  | 0.4 | 16.82 | 96.73 |  | 447.85 | [61 empty] | 9.555 |  | - | -3.6 | -7.706 |  | - | -7.706 | 23 |  |  |  |  | 15.62 | - | -3.6 | (C) carbonate,
Itkhvisi | S | 155 | 8.47 | 1.66 | 59.42 | 8.27 | 5.41 | 1.72 | 1.91 | 0.85 | 0.011625 | 0.39 | 9.66 | 97.771625 |  | 2776.67 | [61 empty] | 4.35 |  |  | -17.2 | -4.506 |  |  | -4.506 | 26.2 | 0.128128 |  |  |  | 8.47 |  | -17.2 | (O) oxide,
Kvrila | C-C1 | 60 | 7.87 | 4.5 | 45.5 | 8.89 | 7.12 | 2.5 | 2.09 | 1.72 | 2.63 | 0.61 | 12.68 | 96.11 |  | 385.151 | [61 empty] | 6.63 |  | - | -6.6 | -6.906 |  |  | -6.906 | 23.8 |  |  |  |  | 7.87 | - | -6.6 | (C-O) carbonate-oxide,
Kvrila | G-C1 | 49-1 | 4.05 | 28.66 | 38.73 | 6.285879 | 2.12 | 2.07 | 1.91 | 1.69 |  | 0.38 | 7.74 | 93.635879 | [63 empty] | 2.055 |  |  | -14.46667 | -3.306 |  |  | -3.306 | 27.4 |  |  |  |  | 4.05 |  | -14.46667 | (O-C) oxide-carbonate,
Kvrila | G-C1 | 52 | 3.91 | 21.72 | 45.2 | 8.74 | 3 | 2.03 | 1.66 | 1.7 |  | 0.3 | 8.11 | 96.37 | [63 empty] | 2.58 |  |  | -11.35 | -6.456 |  |  | -6.456 | 24.25 |  |  |  |  | 3.91 |  | -11.35 | (Op-C) opal-carbonate,
Kvrila | Ph | 34-1 | 2.96 | 1.4 | 4.59 | 1.02 | 52.2 | 0.52 | 0.41 | 1.14 | 25.81 | 0.15 | 9.07 | 99.27 |  | 1164.41 | [61 empty] | 5.1 |  | - | [6 empty] | 0.06006 | 10.6 |  |  | 2.96 | - |  | (N) neotocite,
Kvrila | Op-Gl | 68 | 1.5 | 6.28 | 56.49 | 13.72 | 5.44 | 2.4 | 3.35 | 2.2 | 1.46 | 0.48 | 3.46 | 96.78 |  | 752.388 | [61 empty] | 1.38 |  |  | -14.53333 | -2.806 |  |  | -2.806 | 27.9 |  |  |  |  | 1.5 |  | -14.53333 | (N-C) neotoc-ite-carbonate;
Kvrila | Op-Gl | 53 | 0.55 | 6 | 60 | 9.5 | 1.7 | 1.18 | 2.34 | 2.19 | 0.2 | 0.44 | 3.98 | 88.08 | [63 empty] | 0.375 |  | - | -7.5 | -3.606 |  | - | -3.606 | 27.1 |  |  |  |  | 0.55 | - | -7.5 | other rocks:
Kvrila | SS | 55 | 0.37 | 1.59 | 84.69 | 3.49 | 1.07 | 0.88 | 0.55 | 0.57 | 0.19 | 0.14 | 1.57 | 95.11 | [66 empty] | -13.76667 | -3.339333 |  |  | -3.339333 | 27.36667 | 0.1001 |  |  |  | 0.37 |  | -13.76667 | (G-C) goethite (hematite)-carbonate,
Kvrila | Op-Gl | 48-1 | 0.3 | 9.74 | 58.89 | 12.26 | 1.48 | 3.49 | 3.25 | 2.44 | 1.3 | 0.3 | 3.89 | 97.34 | [66 empty] | -4.2 | -6.806 |  |  | -6.806 | 23.9 |  |  |  |  | 0.3 |  | -4.2 | (Cl-C) clay-carbonate,
Kvrila | Op-Gl | 48-2 | 0.3 | 14.88 | 52.3 | 10.14 | 1.78 | 3.67 | 2.47 | 2.07 | 0.41 | 0.71 | 5.64 | 94.37 |  | 322.452 | [64 empty] | -13.1 | -4.406 |  |  | -4.406 | 26.3 |  |  |  |  | 0.3 |  | -13.1 | (G-Op) goethite (hematite)-opal,
Kvrila | Op-Gl | 66 | 0.057 | 9.43 | 61.93 | 9.78 | 1.94 | 2.32 | 2.67 | 1.68 | 0.47 | 0.46 | 4.31 | 95.047 |  | 268.71 | [61 empty] | 0.1725 |  |  | -7.35 | -3.006 |  |  | -3.006 | 27.7 |  |  |  |  | 0.057 |  | -7.35 | (Op-Cl) opal-clay
Kvrila | Op-Cl | 24 | 0.05 | 4.96 | 60.22 | 10.86 | 1.75 | 2.25 | 2.63 | 1.96 | 0.15 | 0.55 | 3.71 | 89.09 |  | 116.441 | [64 empty] | -32.2 | -3.806 |  |  | -3.806 | 26.9 | 0.02002 |  |  |  | 0.05 |  | -32.2 | (Cl-Op) clay-opal,
Kvrila | Op-Gl | 45 | 0.043 | 7.28 | 68.24 | 9.12 | 0.86 | 1.88 | 2.32 | 1.56 | 0.3 | 0.72 | 3.47 | 95.793 |  | 170.183 | [74 empty] | 0.043 |  |  | (G-C1) goethite (hematite)-clay, | [6 empty] | -18.4 | -4.806
Darkveti |  | 18 | [78 empty] | -18.4 | -4.806 |  |  | -4.806 | 25.9 | [6 empty] | -18.4 | (S) sandstone, | [6 empty] | -24.9 | -2.206
Darkveti |  | 31 | [77 empty] | -19.5 | -24.9 | -2.206 |  | 28.7 | -2.206 | 28.5 | [5 empty] | -19.5 | -24.9 | (SS) spongolitic sandstone, | [6 empty] | -14.4 | -3.239333
Itkhvisi |  | 141 | [77 empty] | -15.1 | -14.4 | -3.239333 |  | 28.8 | -3.239333 | 27.46667 | [5 empty] | -15.1 | -14.4 | (Ph) phosphorite. | [6 empty] | -11.6 | -3.056
Itkhvisi |  | 146 | [78 empty] | -11.6 | -3.056 |  |  | -3.056 | 27.65 | [6 empty] | -11.6 | [7 empty] | -17.5 | -3.306
Itkhvisi |  | 148 | [8 empty] | 0.0111 | [68 empty] | -17.7 | -17.5 | -3.306 |  | 25.4 | -3.306 | 27.4 | [5 empty] | -17.7 | -17.5 | [7 empty] | -9.7 | -3.172667
Itkhvisi |  | 152 | [8 empty] | 0.0114 | [69 empty] | -9.7 | -3.172667 |  |  | -3.172667 | 27.53333 | [6 empty] | -9.7 | [7 empty] | -9.7 | -3.206
Itkhvisi |  | 154 | [8 empty] | 0.01155 | [69 empty] | -9.7 | -3.206 |  |  | -3.206 | 27.5 | [6 empty] | -9.7 | [7 empty] | -9 | -2.906
Itkhvisi |  | 156 | [78 empty] | -9 | -2.906 |  |  | -2.906 | 27.8 | [6 empty] | -9 | [7 empty] | -8.95 | -4.256
Darkveti |  | 1047 | [77 empty] | -15.4 | -8.95 | -4.256 |  | 22.3 | -4.256 | 26.45 |  | -15 |  |  |  | -15.4 | -8.95 | [7 empty] | -18.7 | -5.506
Darkveti |  | 1056 | [78 empty] | -18.7 | -5.506 |  |  | -5.506 | 25.2 |  | -17.2 | 41.2 |  |  |  | -18.7 | [7 empty] | -15.5 | -4.106
Itkhvisi |  | 1057 | [78 empty] | -15.5 | -4.106 |  |  | -4.106 | 26.6 | [6 empty] | -15.5 | [7 empty] | -17.15 | -7.856
Itkhvisi |  | 1059 | [77 empty] | -20.3 | -17.15 | -7.856 |  | 22.05 | -7.856 | 22.85 | [5 empty] | -20.3 | -17.15 | [7 empty] | -12.9 | -4.406
Itkhvisi |  | 1063 | [77 empty] | -16.9 | -12.9 | -4.406 |  | 25.1 | -4.406 | 26.3 | [5 empty] | -16.9 | -12.9 | [7 empty] | -23 | -4.406
Itkhvisi |  | 1068 | [77 empty] | -21.8 | -23 | -4.406 |  | 25.6 | -4.406 | 26.3 | [5 empty] | -21.8 | -23 | [7 empty] | -18.9 | -7.306
Darkveti |  | 1076 | [77 empty] | -23 | -18.9 | -7.306 |  | 22.3 | -7.306 | 23.4 |  | 9.8 | 24.2 |  |  | -23 | -18.9 | [7 empty] | -8.3 | -4.206
Itkhvisi |  | 1083 | [78 empty] | -8.3 | -4.206 |  |  | -4.206 | 26.5 | [6 empty] | -8.3 | [7 empty] | -0.25 | -5.206
Itkhvisi |  | 1093 | [77 empty] | -17.2 | -0.25 | -5.206 |  | 24.5 | -5.206 | 25.5 | [5 empty] | -17.2 | -0.25
Darkveti |  | 1107 | [75 empty] | 0 | [9 empty] | 7.2 | 24 | [11 empty] | -27 | -4.556
Darkveti |  | 1109 | [77 empty] | -17.3 | -27 | -4.556 |  | 25.4 | -4.556 | 26.15 |  | 2 |  |  |  | -17.3 | -27 | [7 empty] | -12.3 | -4.406
Itkhvisi |  | 1117 | [77 empty] | -11.2 | -12.3 | -4.406 |  | 26.9 | -4.406 | 26.3 |  |  |  | 2.5 |  | -11.2 | -12.3 | [7 empty] | -12.2 | -2.206
Itkhvisi |  | 1123 | [78 empty] | -12.2 | -2.206 |  |  | -2.206 | 28.5 | [6 empty] | -12.2 | [7 empty] | -17.1 | -6.706
Itkhvisi |  | 1126 | [77 empty] | -25.7 | -17.1 | -6.706 |  | 20.1 | -6.706 | 24 | [5 empty] | -25.7 | -17.1 | [7 empty] | -13.85 | -2.806
Itkhvisi |  | 1130 | [77 empty] | -19.3 | -13.85 | -2.806 |  | 28.6 | -2.806 | 27.9 | [5 empty] | -19.3 | -13.85 | [7 empty] | -10.7 | -3.206
Itkhvisi |  | 1136 | [77 empty] | -12.05 | -10.7 | -3.206 |  | 23.9 | -3.206 | 27.5 | [5 empty] | -12.05 | -10.7 | [7 empty] | -15.7 | -6.706
Darkveti |  | 1141 | [77 empty] | -15.2 | -15.7 | -6.706 |  | 22.1 | -6.706 | 24 |  | -10.9 |  |  |  | -15.2 | -15.7 | [7 empty] | -9.5 | -11.806
Itkhvisi |  | 1143 | [77 empty] | -10.8 | -9.5 | -11.806 |  | 19.6 | -11.806 | 18.9 | [5 empty] | -10.8 | -9.5
Darkveti |  | 1145 | [87 empty] | 7.9
Itkhvisi |  | 1146 | [77 empty] | -19 |  |  |  | 26.6 | [7 empty] | -19
Darkveti |  | 1871c | [85 empty] | 23.3
Darkveti |  | 1872c | [85 empty] | 4.4
Darkveti |  | 1874b | [85 empty] | -6.8 | [12 empty] | -25.7 | -4.406
Itkhvisi |  | 1875 | [78 empty] | -25.7 | -4.406 |  |  | -4.406 | 26.3 | [6 empty] | -25.7
Darkveti |  | 1877 | [85 empty] | -19
Darkveti |  | 1878 | [85 empty] | -16 | [12 empty] | -16.6 | -3.606
Itkhvisi |  | 1879 | [78 empty] | -16.6 | -3.606 |  |  | -3.606 | 27.1 | [6 empty] | -16.6
Itkhvisi |  | 1880 | [77 empty] | -17.4 |  |  |  | 18.8 | [7 empty] | -17.4 | [8 empty] | -13.3 | -9.606
Itkhvisi |  | 1888 | [78 empty] | -13.3 | -9.606 |  |  | -9.606 | 21.1 | [6 empty] | -13.3 | [7 empty] | -16.5 | -10.106
Itkhvisi |  | 1889 | [78 empty] | -16.5 | -10.106 |  |  | -10.106 | 20.6 | [6 empty] | -16.5
Itkhvisi |  | 1891 | [77 empty] | -17.3 |  |  |  | 23 | [7 empty] | -17.3 | [8 empty] | -16.7 | -9.306
Itkhvisi |  | 1892 | [78 empty] | -16.7 | -9.306 |  |  | -9.306 | 21.4 | [6 empty] | -16.7 | [7 empty] | -17.7 | -4.606
Itkhvisi |  | 1893 | [78 empty] | -17.7 | -4.606 |  |  | -4.606 | 26.1 | [6 empty] | -17.7 | [7 empty] | -19.1 | -8.706
Itkhvisi |  | 1894 | [78 empty] | -19.1 | -8.706 |  |  | -8.706 | 22 | [6 empty] | -19.1 | [7 empty] | -11.8 | -3.706
Itkhvisi |  | 1896 | [78 empty] | -11.8 | -3.706 |  |  | -3.706 | 27 | [6 empty] | -11.8 | [7 empty] | -14 | -1.006
Itkhvisi |  | 1900 | [78 empty] | -14 | -1.006 |  |  | -1.006 | 29.7 | [6 empty] | -14 | [7 empty] | -12.8 | -0.206
Itkhvisi |  | 1901 | [78 empty] | -12.8 | -0.206 |  |  | -0.206 | 30.5 | [6 empty] | -12.8
Darkveti |  | 1970c | [85 empty] | 4.5
Itkhvisi |  | 1890-1 | [77 empty] | -16.5 |  |  |  | 17.5 | [7 empty] | -16.5
Itkhvisi |  | 1870 | [77 empty] | -20..7 |  |  |  | 20.2 | [7 empty] | -20..7 | [8 empty] | -20.4 | -2.306
Itkhvisi |  | 1871 | [78 empty] | -20.4 | -2.306 |  |  | -2.306 | 28.4 | [6 empty] | -20.4 | [7 empty] | -15.6 | -3.906
Itkhvisi |  | 1872 | [78 empty] | -15.6 | -3.906 |  |  | -3.906 | 26.8 | [6 empty] | -15.6 | [7 empty] | -17 | -6.606
Itkhvisi |  | 1873 | [78 empty] | -17 | -6.606 |  |  | -6.606 | 24.1 | [6 empty] | -17
Itkhvisi |  | 1890 | [77 empty] | -16.3 |  |  |  | 18.5 | [7 empty] | -16.3 | [8 empty] | -16.1 | -5.906
Itkhvisi |  | 278 | [77 empty] | -11.2 | -16.1 | -5.906 |  | 27.3 | -5.906 | 24.8 | [5 empty] | -11.2 | -16.1 | [7 empty] | -3.3 | -3.706
Kvrila |  | 65 | [78 empty] | -3.3 | -3.706 |  |  | -3.706 | 27 | [6 empty] | -3.3
Kvirila |  | 1857b | [87 empty] | 38.2
Kvirila |  | 1863b | [87 empty] | -20.3
Kvirila |  | 1867c | [87 empty] | 17.8
Lithotypes. Manganese ore:
(C) carbonate,
(O) oxide,
(C-O) carbonate-oxide,
(O-C) oxide-carbonate,
(Op-C) opal-carbonate,
(N) neotocite,
(N-C) neotoc-ite-carbonate;
other rocks:
(G-C) goethite (hematite)-carbonate,
(Cl-C) clay-carbonate,
(G-Op) goethite (hematite)-opal,
(Op-Cl) opal-clay
(Cl-Op) clay-opal,
(G-C1) goethite (hematite)-clay,
(S) sandstone,
(SS) spongolitic sandstone,
(Ph) phosphorite.
Kuleshov, V., 2017, Isotope Geochemistry: The origin and formation of manganese rocks and ores. Elsevier.
Kuleshov, V.N., and Dombrovskaya, Zh.V., 1997, Manganese deposits of Georgia: Communication 1. Geological features and isotopic composition of carbonate manganese ore from the Chiatura and Kvirila deposits : Lithology and Mineral Resources, v. 32, p. 249-267.
Varentsov, I.M., and Rakhmanov, V.P., 1980, Manganese deposits of the USSR (a review), in Varentsov, I.M., and Grasselly, Gy., eds., Geology and Geochemistry of Manganese: Stuttgart, E. Schweizerbart’sche Verlagsbuchhandlung, v. 2, p. 319-392.