## Sheet1
Laba |  |  | Summary
age | 28 | Ma |  | Mn | Fe | P | Co | Cr | Cu | Ni | V
Russia |  |  | carbonate ore | 25.5017 | 2.7163 | 0.019323 | 13.1667 | 19.1667 | 21.9583 | 151.25 | 37.125
mt carb | 2 |  | oxidized ore | 25.165 | 2.025 | 0.022 | 12 | 21 | 20 | 271 | 69.5
mt oxide | 1
oligocene | 28 Ma
Kalinenko, V.V., Shumikhina, I.V., and Gusareva,A.I., 1965, Manganiferous sediments and the distribution of V, Cr, Ni, Co and Cu in the Laba Deposit. in Sapozhnikoiv, D.G., ed., Manganese Deposits of the Soviet Union Moscow: Academy of Sciences of the USSR. English translation, 1970, Jerusalem: Israel Program for Scientific Translations p. 267-283.
[28 empty] | TABLE 2. Chemical composition of low-grade oligonite-manganocalcite ores | [24 empty] | TABLE 3. Chemical composition of oxidized ores
|  |  |  | P: 0.40048; Co: 0.28834 | [16 empty] | Whole rock |  |  |  |  | Composition of ore component |  |  |  |  | Trace elements in ore
| TABLE 1. Chemical composition of calcium rhodochrosite ores |  |  | 1.2912 | 1.4297 | 1.3992 | 1.6582 | 2.2916 | [12 empty] | 0.38281 | 0.43965 | 0.3798 | 0.52188 | [16 empty] | in ore, minus amount re­lated to terrigenous phase |  |  |  |  | calculated to 100% ore component
|  |  |  | MnO | Fe2O3 | CaO | MgO | P2O5 | CO2 | total | Co | Cr | Cu | Ni | V | Mn | Fe | P | C0rg | mineral residue, % | MnCO3 | CaCO3 | FeCO3 | MgCO3 | Ca3(PO4)2 | Mn | Fe | P | Corg | Insoluble residue | MnCO3 | CaCO, | FeCO, | MgCO, | Ca,(PO.), | V | Cr | Ni | Co | Cu | V | Cr | Ni | Co | Cu | V | Cr | Ni | Co | Cu | Mn | Fe | P | Corg | residue | v | cr | ni | co | cu
[51 empty] | 28.85 | 1.8 | 0.24 | 0.24 | 51.09 | 50 | 8 | 176 | 4 | 40
| avg oxide ore |  |  | 32.4937 | 2.6147 |  |  | 0.75622 |  |  | 12 | 14.5 | 30 | 106 | 69.5 | 25.165 | 2.025 | 0.33 | 0.33 | 58.21
1 | oxidized ore |  |  | 37.2519 | 2.5735 |  |  | 0.54998 |  | 40.3754 | 4 | 8 | 40 | 176 | 50 | 28.85 | 1.8 | 0.24 | 0.24 | 51.09
2 | oxidized ore |  |  | 27.7356 | 3.2169 |  |  | 0.96246 |  | 31.9149 | 20 | 21 | 20 | 36 | 89 | 21.48 | 2.25 | 0.42 | 0.42 | 65.33
| avg ore-grade carb |  |  | 32.9284 | 3.8835 | 9.8465 | 1.3921 | 0.04078 | 39.6191 | 87.7105 | 13.1667 | 19.1667 | 21.9583 | 151.25 | 37.125 | 25.5017 | 2.7163 | 0.017796 | 0.31478 | 22.8908 | 75.0571 | 17.5721 | 4.3221 | 2.9117 | 0.12364
3 | Mn Oolites |  |  | 44.7152 | 5.6331 | 7.7273 | 1.071 | 0.0093954 | 39.3513 | 98.5073 | 8 | 8 | 17 | 50 | 11 | 34.63 | 3.94 | 0.0041 | 0.04 | 5.03 | 80.76 | 13.79 | 3.17 | 2.24 | 0.02 | 7.45 | 6.84 | 0.14 | 1.23 | 52.36 | 39.73 | 28.43 | 23.64 | 5.78 | 2.28 | 67 | 55 | 32 | 8 | 7 | 31 | 27 | 14 | 1 | nd | 65 | 56 | 29 | 2 | nd | 21.48 | 2.25 | 0.42 | 0.42 | 65.33 | 89 | 21 | 36 | 20 | 20
4 | Matrix of massive ores |  |  | 42.9979 | 1.83 | 10.2376 | 1.5587 | 0.0022916 | 39.7619 | 96.3884 | 21 | 13 | 12 | 54 | 42 | 33.3 | 1.28 | 0.001 | 0.3 | 12.56 | 76.16 | 18.27 | 2.3 | 3.26 | bd | 2.73 | 4.53 | 0.07 | 0.63 | 63.4 | 18.73 | 50.29 | 11.14 | 18.73 | 1.14 | 56 | 42 | 40 | 6 | 17 | 12 | 9 | 19 | nd | 6 | 32 | 24 | 51 | nd | 16
5 | Massive ore (areas with maximum cementation) |  |  | 41.9132 | 3.8603 | 7.3518 | 0.78889 | 0.036665 | 39.1899 | 93.1407 | 6 | 22 | 11 | 65 | 34 | 32.46 | 2.7 | 0.016 | 0.16 | 14.55 | 82.17 | 13.12 | 2.91 | 1.65 | 0.02 | 14.36 | 5.31 | 0.14 |  | 30.33 | 48.6 | 31.83 | 10.93 | 7.53 | 1.11 | 56 | 30 | 42 | 8 | 14 | 35 | 14 | 32 | 4 | 9 | 50 | 20 | 46 | 6 | 13
6 | Massive ore (areas with maximum cementation) |  |  | 41.1127 | 3.8888 | 7.8898 | 0.0095623 | 0.091663 | 38.977 | 91.9695 | 4 | 9 | 42 | 264 | 22 | 31.84 | 2.72 | 0.04 | 0.2 | 12.8 | 83.17 | 14.08 | 2.47 | 0.02 | 0.24 | 10.67 | 8.11 | 0.05 | 0.36 | 42.93 | 44.05 | 24 | 23.69 | 7.78 | 0.47 | 57 | 78 | 811 | 16 | 20 | 27 | 50 | 65 | 111 | 12 | 47 | 88 | 114 | 18 | 21
7 | Massive ore (areas with maximum cementation) |  |  | 40.0539 | 4.2606 | 7.6488 | 0.58808 | 0.018333 | 39.1967 | 91.7663 | 30 | 14 | 12 | 250 | 56 | 31.02 | 2.98 | 0.008 | 0.26 | 14.92 | 82.36 | 13.65 | 2.7 | 1.23 | 0.05 | 6.09 | 10.56 | 0.1 | 0.35 | 48.51 | 28.4 | 18.07 | 42.67 | 9.15 | 1.11 | 78 | 50 | 49 | 8 | 25 | 44 | 24 | 32 | 1 | 16 | 86 | 17 | 63 | 2 | 31
8 | Mn Oolites |  |  | 37.1486 | 7.0914 | 7.9738 | 2.032 | 0.022916 | 39.6345 | 93.9032 | 14 | 17 | 25 | 203 | 11 | 28.77 | 4.96 | 0.01 | 0.3 | 8.74 | 72.46 | 14.23 | 9.01 | 4.25 | 0.05 | 9.12 | 7.08 | 0.13 | 0.55 | 55.12 | 53.57 | 23.59 | 18.74 | 2.31 | 1.79 | 22 | 55 | 65 | 111 | 18 | nd | 26 | 46 | 2 | 8 | nd | 58 | 102 | 4 | 18
9 | Ore nodules from nodular ore bodies |  |  | 36.7741 | 3.2884 | 11.0445 | 0.98492 | 0.068747 | 39.5951 | 91.7558 | 8 | 23 | 28 | 46 | 22 | 28.48 | 2.3 | 0.03 | 0.51 | 13.67 | 76.51 | 19.71 | 1.49 | 2.06 | 0.22 | 7.33 | 11.01 | 0.06 | 0.26 | 43.03 | 27.67 | 22.96 | 40.99 | 7.73 | 0.65 | 72 | 42 | 49 | 7 | 13 | 41 | 19 | 34 | 1 | 5 | 72 | 33 | 60 | 2 | 9
10 | Massive ore (areas with maximum cementation) |  |  | 35.9348 | 5.8762 | 8.7303 | 1.0136 | 0.022916 | 39.4199 | 90.9977 | 18 | 13 | 23 | 220 | 34 | 27.83 | 4.11 | 0.01 | 0.11 | 16.23 | 76.14 | 15.58 | 6.1 | 2.12 | 0.05 | 11.21 | 6.55 | 0.024 | 0.3 | 43.82 | 34.39 | 26.36 | 33.66 | 5.13 | 1.44 | 61 | 37 | 37 | 11 | 11 | 30 | 14 | 22 | 5 | 3 | 54 | 25 | 39 | 9 | 5
11 | Ore nodules from nodular ore bodies |  |  | 35.1214 | 4.3464 | 6.2927 | 1.3339 | 0.045831 | 39.2343 | 86.3746 | 4 | 31 | 21 | 68 | 11 | 27.2 | 3.04 | 0.02 | 0.48 | 23.32 | 80.7 | 11.23 | 5.13 | 2.79 | 0.15 | 2.83 | 5.67 | 0.08 | 0.46 | 73.2 | 42.34 | 17.31 | 30.59 | 8.9 | 0.85 | 72 | 45 | 73 | 14 | 18 | 21 | 6 | 48 | 4 | 5 | 78 | 22 | 178 | 15 | 18
12 | Ore nodules from nodular ore bodies |  |  | 33.9076 | 2.2304 | 13.398 | 0.99448 | 0.064164 | 39.8893 | 90.4839 | 16 | 18 | 17 | 222 | 34 | 26.26 | 1.56 | 0.028 | 0.3 | 25.86 | 72.12 | 23.91 | 1.8 | 2.08 | 0.07 | 10.39 | 8.79 | 0.017 | 0.38 | 43.8 | 36.95 | 19.52 | 35.07 | 7.16 | 1.49 | 72 | 45 | 42 | 6 | 20 | 41 | 22 | 27 | nd | 12 | 73 | 39 | 48 | nd | 21
13 | Ore nodules from nodular ore bodies |  |  | 33.856 | 3.6601 | 14.4178 | 1.2383 | 0.064164 | 40.0205 | 93.2569 | 12 | 24 | 28 | 83 | 36 | 26.22 | 2.56 | 0.028 | 0.48 | 15.68 | 66.79 | 25.73 | 4.71 | 2.59 | 0.16
14 | Matrix of massive ores |  |  | 33.6623 | 3.1454 | 11.151 | 1.8694 | 0.022916 | 39.9245 | 89.7755 | 24 | 27 | 21 | 229 | 56 | 26.07 | 2.2 | 0.01 | 0.35 | 18.16 | 73.38 | 19.9 | 2.75 | 3.91 | 0.05
15 | Ore nodules from nodular ore bodies |  |  | 32.4614 | 2.8451 | 5.9285 | 2.3619 | 0.018333 | 39.5338 | 83.1491 | 8 | 14 | 24 | 75 | 39 | 25.14 | 1.99 | 0.008 | 0.43 | 31.45 | 80.27 | 10.58 | 4.15 | 4.94 | 0.06
16 | Ore nodules from nodular ore bodies |  |  | 31.6996 | 2.5306 | 11.4704 | 1.3339 | 0.036665 | 39.8118 | 86.883 | 20 | 18 | 21 | 91 | 56 | 24.55 | 1.77 | 0.016 | 0.32 | 21.8 | 74.94 | 20.47 | 1.76 | 2.79 | 0.02
17 | Ore nodules from nodular ore bodies |  |  | 30.473 | 4.8039 | 9.1281 | 2.0607 | 0.022916 | 39.7095 | 86.1981 | 4 | 20 | 12 | 52 | 45 | 23.6 | 3.36 | 0.01 | 0.15 | 21.04 | 71.26 | 16.29 | 7.95 | 4.31 | 0.18
18 | Matrix of massive ores |  |  | 29.5304 | 4.7753 | 5.441 | 0.11475 | 0.022916 | 38.8274 | 78.7117 | 30 | 16 | 33 | 417 | 45 | 22.87 | 3.34 | 0.01 | 0.3 | 21.5 | 86.02 | 9.71 | 3.96 | 0.24 | 0.06
19 | Matrix of massive ores |  |  | 29.2979 | 3.031 | 6.304 | 1.6878 | 0.13749 | 39.2214 | 79.6796 | 14 | 33 | 18 | 223 | 16 | 22.69 | 2.12 | 0.06 | 0.2 | 31.23 | 75.15 | 11.25 | 9.65 | 3.53 | 0.5
20 | Matrix of massive ores |  |  | 28.5619 | 8.6212 | 6.9203 | 1.0805 | 0.0091663 | 39.2288 | 84.4221 | 16 | 28 | 34 | 240 | 81 | 22.12 | 6.03 | 0.004 | 0.2 | 32.45 | 75.31 | 12.35 | 9.98 | 2.26 | 0.1
21 | Ore nodules from nodular ore bodies |  |  | 28.5361 | 2.6879 | 16.6985 | 0.68849 | 0.022916 | 40.146 | 88.7799 | 14 | 27 | 17 | 98 | 22 | 22.1 | 1.88 | 0.01 | 0.33 | 24.93 | 66.73 | 29.8 | 1.97 | 1.44 | 0.06
22 | Matrix of massive ores |  |  | 27.1287 | 2.502 | 9.9126 | 1.0758 | 0.0022916 | 39.5883 | 80.2097 | 10 | 14 | 33 | 147 | 22 | 21.01 | 1.75 | 0.001 |  | 40.13 | 78.95 | 17.69 | 1.09 | 2.25 | bd
23 | Matrix of massive ores |  |  | 27.0254 | 2.116 | 7.5087 | 1.8599 | 0.064164 | 39.463 | 78.0372 | 7 | 14 | 16 | 113 | 67 | 20.93 | 1.48 | 0.028 | 0.33 | 38.6 | 79.28 | 13.4 | 3.14 | 3.89 | 0.19
24 | Ore nodules from nodular ore bodies |  |  | 25.3855 | 2.9452 | 13.8519 | 2.032 | 0.057289 | 40.1788 | 84.4507 | 8 | 23 | 23 | 96 | 61 | 19.66 | 2.06 | 0.025 | 0.65 | 27.19 | 62.38 | 24.72 | 8.46 | 4.25 | 0.01
25 | Ore nodules from nodular ore bodies |  |  | 23.255 | 4.3464 | 16.6985 | 0.37293 | 0.091663 | 39.9378 | 84.7023 | 10 | 27 | 18 | 73 | 34 | 18.01 | 3.04 | 0.04 | 0.64 | 34.12 | 65.3 | 29.8 | 3.77 | 0.78 | 0.34
26 | Matrix of massive ores |  |  | 19.7299 | 2.888 | 12.5911 | 5.2593 | 0.022916 | 41.0167 | 81.5079 | 10 | 7 | 21 | 251 | 34 | 15.28 | 2.02 | 0.01 | 0.2 | 43.42 | 63.06 | 22.47 | 3.31 | 11 | 0.12
27 | low-grade ore |  |  | 18.542 | 7.5918 | 17.836 | 3.6002 | 0.32082 | 40.6795 | 88.5704 | 8 | 30 | 14 | 42 | 56 | 14.36 | 5.31 | 0.14 |  | 30.33 | 48.6 | 31.83 | 10.93 | 7.53 | 1.11
28 | low-grade ore |  |  | 14.4747 | 9.3647 | 14.7709 | 2.4527 | 0.054998 | 40.2153 | 81.3332 | 11 | 37 | 11 | 37 | 61 | 11.21 | 6.55 | 0.024 | 0.3 | 43.82 | 34.39 | 26.36 | 33.66 | 5.13 | 1.44
29 | low-grade ore |  |  | 13.7774 | 11.595 | 13.4484 | 3.7197 | 0.11458 | 40.472 | 83.1272 | 16 | 78 | 20 | 811 | 57 | 10.67 | 8.11 | 0.05 | 0.36 | 42.93 | 44.05 | 24 | 23.69 | 7.78 | 0.47
30 | low-grade ore |  |  | 13.4158 | 12.5673 | 10.9381 | 3.4233 | 0.038957 | 39.783 | 80.1665 | 6 | 45 | 20 | 42 | 72 | 10.39 | 8.79 | 0.017 | 0.38 | 43.8 | 36.95 | 19.52 | 35.07 | 7.16 | 1.49
31 | low-grade ore |  |  | 11.776 | 10.1224 | 13.2187 | 1.1044 | 0.2979 | 39.2014 | 75.7209 | 111 | 55 | 18 | 65 | 22 | 9.12 | 7.08 | 0.13 | 0.55 | 55.12 | 53.57 | 23.59 | 18.74 | 2.31 | 1.79
32 | low-grade ore |  |  | 9.6196 | 9.7793 | 15.9308 | 2.7635 | 0.32082 | 39.7032 | 78.1172 | 8 | 55 | 7 | 32 | 67 | 7.45 | 6.84 | 0.14 | 1.23 | 52.36 | 39.73 | 28.43 | 23.64 | 5.78 | 2.28
33 | low-grade ore |  |  | 9.4647 | 15.7412 | 12.8657 | 3.6958 | 0.13749 | 40.2889 | 82.1938 | 7 | 42 | 13 | 49 | 72 | 7.33 | 11.01 | 0.06 | 0.26 | 43.03 | 27.67 | 22.96 | 40.99 | 7.73 | 0.65
34 | low-grade ore |  |  | 7.8636 | 15.0979 | 10.1256 | 4.3748 | 0.22916 | 39.7976 | 77.4885 | 8 | 50 | 25 | 49 | 78 | 6.09 | 10.56 | 0.1 | 0.35 | 48.51 | 28.4 | 18.07 | 42.67 | 9.15 | 1.11
35 | low-grade ore |  |  | 3.6542 | 8.1065 | 9.6997 | 4.2552 | 0.18333 | 40.0813 | 65.9803 | 14 | 45 | 18 | 73 | 72 | 2.83 | 5.67 | 0.08 | 0.46 | 73.2 | 42.34 | 17.31 | 30.59 | 8.9 | 0.85
36 | low-grade ore |  |  | 3.525 | 6.4766 | 28.1801 | 8.9551 | 0.16041 | 43.2858 | 90.5831 | 6 | 42 | 17 | 40 | 56 | 2.73 | 4.53 | 0.07 | 0.63 | 63.4 | 18.73 | 50.29 | 11.14 | 18.73 | 1.14