## Sheet1
Datangpo
Location | Age, MA | Age name | Original size, m tonnes Mn
China | 660 | Neoproterozoic | 0.23
[63 empty] | 0.367 | 0.957 | 0.137 | 0.711 | 0.231 | 0.087 | 0.306 | 0.058 | 0.248 | chondrite values from Taylor & McLennan 1985 table A2 | [11 empty] | 30.706
|  |  | Major Elements, oxide percent | [11 empty] | Trace elements, standard group, ppm | [18 empty] | Trace elements, others | [11 empty] | 0.4004 |  |  | Rare-earth elements, ppm | [13 empty] | Rare-earth elements, normalized | [11 empty] | Extrapolated to Al=0 |  |  |  |  | cct | MnCO3 |  | cct | cct | MnCO3 | MnCO3
| Rock and ore lithotypes | Sample no. | MnOtot | Fe2O3tot | SiO2 | Al2O3 | CaO | MgO | K2O | Na2O | P2O5 | TiO2 | LOI | total | As | Ba | Cd | Co | Cr | Cu | Mo | Nb | Ni | Pb | Rb | Sc | Sr | Th | U | V | Y | Zn | Zr | Ag | Be | Bi | Br | Cs | Ga | Ge | Hf | In | Sb | Se | Sn | Ta | Te | Tl | La | Ce | Pr | Nd | Sm | Eu | Gd | Tb | Dy | Ho | Er | Tm | Yb | Lu | LaN | CeN | PrN | NdN | SmN | EuN | GdN | TbN | YbN | Ce/Ce* | Eu/Eu* | LaN/YbN | Ce/Ce* @Alo | Eu/Eu* @Alo | La/Yb@Al=0 | % Ccarb | % Corg | δ13Ccarb pdb | δ13Ccarb pdb | δ13Corg | δ18Ocarb pdb | δ18Ocarb smow | δ18Ocarb pdb | δ18Ocarb smow | % Stotal | δ34S pyrite | δ34S barite | δ34S gypsum | CO2 | h2o | MnO | Mn02
|  | avg | 39.92529 | 2.65375 | 8.2125 | 2.32 | 5.7225 | 2.975 | 0.505 | 0.435 | 0.37 | 0.1825 | 34.905 | 98.20654 | [66 empty] | -9.675 | [5 empty] | 1.29 |  |  |  | 29.97 | 3.47 | 35.26 | 4.45
| black, laminated ore | Fy474 | 38.89145 | 3.355 | 10.53 | 2.6 | 5.81 | 1.6 | 0.63 | 0.48 | 0.35 | 0.19 | 33.44 | 97.87645 |  |  |  | 157.2935 | [68 empty] | 0.78 |  |  |  | 29 | 2.07 | 34.12 | 8.2
| black, laminated ore | Fy475 | 40.81166 | 2.541 | 10.16 | 2.62 | 6.73 | 2.42 | 0.32 | 0.45 | 0.43 | 0.15 | 31.07 | 97.70266 |  |  |  | 157.2935 | [68 empty] | 0.56 |  |  |  | 34.12 | 3.77 | 34.07 | 2.06
| black, massive ore | Fy468 | 35.75107 | 2.398 | 8.5 | 2.52 | 6.08 | 4.04 | 0.58 | 0.46 | 0.42 | 0.19 | 37.89 | 98.82907 |  |  |  | 157.2935 | [68 empty] | 0.52 |  |  |  | 33.85 | 3.37 | 40.64 | 4.42
| black, massive ore | Fy471 | 44.24697 | 2.321 | 3.66 | 1.54 | 4.27 | 3.84 | 0.49 | 0.35 | 0.28 | 0.2 | 37.22 | 98.41797 |  |  |  | 78.64674 | [68 empty] | 0.42
Chen, X., Li, D., Ling, H-F., Jiang, S-Y., 2008, Carbon and sulfur isotopic compositions of basal Datangpo Formation, northern Guizhou, South China: implications for depositional environment: Progress in Natural Science, v. 18, p. 421–429.
Li, C., Love, G.D., Lyons, T.W., Scott, C.T. , Feng, L-J., Huang, J., Chang. H-J., Zhang, Q-R., Chu, X-K., 2012, Evidence for a redox stratified Cryogenian marine basin, Datangpo Formation, South China: Earth Planetary Science Letters, v. 331–332 , p. 246–256.
Tang, S-Y., and Liu, T-B., 1999, Origin of the early Sinian Minle manganese deposit, Hunan Province, China: Ore Geology Reviews, v. 15, p. 71-78.
Zhu, K-J. and Yao, G-L., 2000, Geochemical Characteristics of Sinian Manganese Deposits in China: Acta Geologica Sinica, v. 74, p. 534-539.
Fan, D., Liu, T., Yang, P., & Ye, J. (1993). Occurrence of anthraxolite (bitumen) spheroids in Xiangtan-type manganese carbonate deposits of south China. InBitumens in Ore Deposits (pp. 447-458). Springer Berlin Heidelberg.
Table 1 Contents of major elements of Sinian Mn ore in China (wt%)
| Metallogenic |  |  | 1.2912 |  | 1.43 |  |  | 2.290323
| belt | Deposit | Mn | MnO | Fetot | Fe2O3 | S | P | P2O5 | Corg
| Songtao- | Xiangtan
|  | Xiangtan | 21.49 | 27.747888 | 2.5 | 3.575 | 1.4 | 0.145 | 0.3320968 | 0.71
|  | Tangganshan | 20.72 | 26.753664 | 3.71 | 5.3053 | 2 | 0.124 | 0.284 | 3.84
|  | Jiangkou | 16.39 | 21.162768 | 3.3 | 4.719 | 0.36 | 0.154 | 0.3527097 | 0.86
|  | Huayuan | 19.85 | 25.63032 | 2.54 | 3.6322 | 1.53 | 0.234 | 0.5359355 | 1.75
|  | Xiushan | 16.65 | 21.49848 | 3.15 | 4.5045 | 0.37 | 0.2 | 0.4580645 | 1.98
|  | Yanglizhang | 20 | 25.824 | 2.96 | 4.2328 | 1.1 | 0.208 | 0.4763871 | 1.84
|  | Datangpo | 23.17 | 29.917104 | 3.57 | 5.1051 | 1.29 | 0.209 | 0.4786774
Chengkou
|  | Gucheng | 18.82 | 24.300384 | 2.45 | 3.5035 | 2.19 | 0.702 | 1.607806 | 3.06
|  | Gaoyan | 20.53 | 26.508336 | 1.95 | 2.7885 | 1.41 | 0.22 | 0.503871
|  | Maliuba | 14.5 | 18.7224 | 0.55 | 0.7865 |  | 2.05 | 4.695161