## Sheet1
Dawashan
Location | Age, MA | Age name | Original size, m tonnes Mn
China | 444 | Ordovician | 0.48
[63 empty] | 0.367 | 0.957 | 0.137 | 0.711 | 0.231 | 0.087 | 0.306 | 0.058 | 0.248 | chondrite values from Taylor & McLennan 1985 table A2 | [11 empty] | 30.706 |  | 30.706
|  |  | Major Elements, oxide percent | [11 empty] | Trace elements, standard group, ppm | [18 empty] | Trace elements, others | [14 empty] | Rare-earth elements, ppm | [13 empty] | Rare-earth elements, normalized | [11 empty] | Extrapolated to Al=0 |  |  |  |  | cct | MnCO3 |  | cct | cct | MnCO3 | MnCO3
| Number | Sample | MnO | Fe2O3tot | SiO2 | Al2O3 | CaO | MgO | K2O | Na2O | P2O5 | TiO2 | LOI | Total | As | Ba | Cd | Co | Cr | Cu | Mo | Nb | Ni | Pb | Rb | Sc | Sr | Th | U | V | Y | Zn | Zr | Ag | Be | Bi | Br | Cs | Ga | Ge | Hf | In | Sb | Se | Sn | Ta | Te | Tl | La | Ce | Pr | Nd | Sm | Eu | Gd | Tb | Dy | Ho | Er | Tm | Yb | Lu | LaN | CeN | PrN | NdN | SmN | EuN | GdN | TbN | YbN | Ce/Ce* | Eu/Eu* | LaN/YbN | Ce/Ce* @Alo | Eu/Eu* @Alo | La/Yb@Al=0 | % Ccarb | % Corg | δ13Ccarb pdb | δ13Ccarb pdb | δ13Corg | δ18Ocarb pdb | δ18Ocarb smow | δ18Ocarb pdb | δ18Ocarb smow | % Stotal | δ34S pyrite | δ34S barite | δ34S gypsum
|  | avg | 34.4875 | 3.2973 | 7.2425 | 1.8362 | 13.9825 | 5.0675 | 0.21875 | 0.11 | 0.1675 | 0.06 | 32.75 | 99.2122 | Trace elements, standard group, ppm Ba: 3169.05; Trace elements, standard group, ppm Co: 61.8375; Trace elements, standard group, ppm Cr: 282.25; Trace elements, standard group, ppm Cu: 25.3425; Trace elements, standard group, ppm Mo: 0.9925; Trace elements, standard group, ppm Ni: 242.3625; Trace elements, standard group, ppm Pb: 144.1; Trace elements, standard group, ppm Sr: 206.95; Trace elements, standard group, ppm V: 57.7625; Trace elements, standard group, ppm Zn: 115.4375 | [7 empty] | 1.435 |  | -13.33 |  |  |  | -8.32 | 22.386
13 | K-8 | Rhodochrosite ore | 50.9 | 4.246 | 4.08 | 0.26 | 6.12 | 2.08 | 0.02 | 0.02 | 0.27 |  | 32.4 | 100.396 | Trace elements, standard group, ppm Ba: 362; Trace elements, standard group, ppm Co: 33.4; Trace elements, standard group, ppm Cr: 406; Trace elements, standard group, ppm Cu: 16.8; Trace elements, standard group, ppm Mo: 1.07; Trace elements, standard group, ppm Ni: 151; Trace elements, standard group, ppm Pb: 197; Trace elements, standard group, ppm Sr: 62; Trace elements, standard group, ppm V: 64.4; Trace elements, standard group, ppm Zn: 124
12 | K-3 | Rhodochrosite ore | 46.8 | 7.64 | 3.93 | 0.66 | 5.79 | 2.36 | 0.01 | 0.02 | 0.21 | 0.02 | 30.7 | 98.14 | Trace elements, standard group, ppm Ba: 4681; Trace elements, standard group, ppm Co: 38.1; Trace elements, standard group, ppm Cr: 374; Trace elements, standard group, ppm Cu: 75.6; Trace elements, standard group, ppm Mo: 1.67; Trace elements, standard group, ppm Ni: 233; Trace elements, standard group, ppm Pb: 244; Trace elements, standard group, ppm Sr: 117; Trace elements, standard group, ppm V: 83.2; Trace elements, standard group, ppm Zn: 163 | [9 empty] | -11.5 |  |  |  | -10 | 20.706
11 | K-6-1 | Rhodochrosite ore | 41.8 | 2.319 | 9.31 | 2.77 | 5.55 | 6.31 | 0.02 | 0.27 | 0.17 | 0.08 | 30.2 | 98.799 | Trace elements, standard group, ppm Ba: 8928; Trace elements, standard group, ppm Co: 83; Trace elements, standard group, ppm Cr: 354; Trace elements, standard group, ppm Cu: 22.1; Trace elements, standard group, ppm Mo: 1.17; Trace elements, standard group, ppm Ni: 617; Trace elements, standard group, ppm Pb: 180; Trace elements, standard group, ppm Sr: 271; Trace elements, standard group, ppm V: 56.4; Trace elements, standard group, ppm Zn: 203 | [9 empty] | -10.3 |  |  |  | -8.8 | 21.906
8 | K-37 | Ca-rhodochrosite ore | 30 | 2.45 | 7.63 | 2.95 | 18.5 | 4.79 | 0.78 | 0.02 | 0.11 | 0.03 | 32.3 | 99.56 | Trace elements, standard group, ppm Ba: 203; Trace elements, standard group, ppm Co: 11.5; Trace elements, standard group, ppm Cr: 237; Trace elements, standard group, ppm Cu: 8.99; Trace elements, standard group, ppm Mo: 0.75; Trace elements, standard group, ppm Ni: 14.4; Trace elements, standard group, ppm Pb: 104; Trace elements, standard group, ppm Sr: 85.6; Trace elements, standard group, ppm V: 54.4; Trace elements, standard group, ppm Zn: 17.2
7 | K-35 | Ca-rhodochrosite ore | 29.5 | 1.947 | 7.6 | 1.09 | 19.4 | 3.43 | 0.31 | 0.33 | 0.14 | 0.03 | 35.8 | 99.577 | Trace elements, standard group, ppm Ba: 182; Trace elements, standard group, ppm Co: 94.6; Trace elements, standard group, ppm Cr: 250; Trace elements, standard group, ppm Cu: 18.2; Trace elements, standard group, ppm Mo: 0.83; Trace elements, standard group, ppm Ni: 171; Trace elements, standard group, ppm Pb: 112; Trace elements, standard group, ppm Sr: 170; Trace elements, standard group, ppm V: 61; Trace elements, standard group, ppm Zn: 32.5 | [7 empty] | 1.01 |  | -13.05 |  |  |  | -7.3 | 23.406
9 | K-6-2 | kutnahorite; | 26.6 | 4.08 | 14.3 | 5.06 | 9.2 | 10.8 | 0.04 | 0.16 | 0.16 | 0.24 | 27.8 | 98.44 | Trace elements, standard group, ppm Ba: 10557; Trace elements, standard group, ppm Co: 174; Trace elements, standard group, ppm Cr: 214; Trace elements, standard group, ppm Cu: 28.2; Trace elements, standard group, ppm Mo: 1.1; Trace elements, standard group, ppm Ni: 563; Trace elements, standard group, ppm Pb: 124; Trace elements, standard group, ppm Sr: 473; Trace elements, standard group, ppm V: 55.5; Trace elements, standard group, ppm Zn: 327
6 | K-15 | Ca-rhodochrosite ore | 25.5 | 1.562 | 6.18 | 1.38 | 23.4 | 5.37 | 0.43 | 0.03 | 0.15 | 0.01 | 35 | 99.012 | Trace elements, standard group, ppm Ba: 353; Trace elements, standard group, ppm Co: 35.9; Trace elements, standard group, ppm Cr: 215; Trace elements, standard group, ppm Cu: 9.15; Trace elements, standard group, ppm Mo: 0.83; Trace elements, standard group, ppm Ni: 117; Trace elements, standard group, ppm Pb: 97.7; Trace elements, standard group, ppm Sr: 300; Trace elements, standard group, ppm V: 38.8; Trace elements, standard group, ppm Zn: 46.5 | [9 empty] | -15.5 |  |  |  | -8 | 22.706
5 | K-14 | Ca-rhodochrosite ore | 24.8 | 2.134 | 4.91 | 0.52 | 23.9 | 5.4 | 0.14 | 0.03 | 0.13 | 0.01 | 37.8 | 99.774 | Trace elements, standard group, ppm Ba: 86.4; Trace elements, standard group, ppm Co: 24.2; Trace elements, standard group, ppm Cr: 208; Trace elements, standard group, ppm Cu: 23.7; Trace elements, standard group, ppm Mo: 0.52; Trace elements, standard group, ppm Ni: 72.5; Trace elements, standard group, ppm Pb: 94.1; Trace elements, standard group, ppm Sr: 177; Trace elements, standard group, ppm V: 48.4; Trace elements, standard group, ppm Zn: 10.3 | [7 empty] | 1.86 |  | -16.3 |  |  |  | -7.5 | 23.206
4 | K-36 | Mn-limestone | 8.98 | 1.584 | 7.37 | 1.77 | 38.2 | 3.58 | 0.59 | 0.03 | 0.07 | 0.07 | 36.8 | 99.044 | Trace elements, standard group, ppm Ba: 185; Trace elements, standard group, ppm Co: 31.3; Trace elements, standard group, ppm Cr: 98.2; Trace elements, standard group, ppm Cu: 5.78; Trace elements, standard group, ppm Mo: 0.28; Trace elements, standard group, ppm Ni: 60.2; Trace elements, standard group, ppm Pb: 34; Trace elements, standard group, ppm Sr: 353; Trace elements, standard group, ppm V: 112; Trace elements, standard group, ppm Zn: 59.2 | [9 empty] | -7 |  |  |  | -10.8 | 19.906
2 | K-1 | shale | 2.92 | 12.36 | 43.2 | 17.1 | 2.67 | 5.27 | 6.88 | 0.08 | 0.23 | 0.78 | 9.22 | 100.71 | Trace elements, standard group, ppm Ba: 3459; Trace elements, standard group, ppm Co: 60.9; Trace elements, standard group, ppm Cr: 171; Trace elements, standard group, ppm Cu: 58.8; Trace elements, standard group, ppm Mo: 1.38; Trace elements, standard group, ppm Ni: 694; Trace elements, standard group, ppm Pb: 129; Trace elements, standard group, ppm Sr: 94.9; Trace elements, standard group, ppm V: 79.4; Trace elements, standard group, ppm Zn: 577 | [7 empty] | 0.39
1 | K-16 | shale | 0.77 | 5.952 | 54.3 | 14.7 | 3.56 | 2.99 | 5.2 | 0.1 | 0.19 | 0.62 | 11.2 | 99.582 | Trace elements, standard group, ppm Ba: 2439; Trace elements, standard group, ppm Co: 140; Trace elements, standard group, ppm Cr: 210; Trace elements, standard group, ppm Cu: 148; Trace elements, standard group, ppm Mo: 1.24; Trace elements, standard group, ppm Ni: 546; Trace elements, standard group, ppm Pb: 90.2; Trace elements, standard group, ppm Sr: 121; Trace elements, standard group, ppm V: 577; Trace elements, standard group, ppm Zn: 695 | [7 empty] | 2.28
Fan, D-L., Hein, J.R., and Ye, J., 1999, Ordovician reef-hosted Jiaodingshan Mn-Co deposit and Dawashan Mn deposit, Sichuan Province, China: Ore Geology Reviews, v. 15, p. 135-151.