## Sheet1
Guichi | carbonate
Location | Age, MA | Age name | Original size, m tonnes Mn
China | 270 | Permian | 0.54
[54 empty] | Ba | [8 empty] | 0.367 | 0.957 | 0.137 | 0.711 | 0.231 | 0.087 | 0.306 | 0.058 | 0.248 | chondrite values from Taylor & McLennan 1985 table A2 | [6 empty] | cct | rhod |  | cct | cct | rhod | rhod
|  |  | Major elements, oxide % | [11 empty] | Trace elements, ppm | [18 empty] | Trace elements, others | [14 empty] | Rare-earth elements, ppm |  |  |  |  | corrected | [8 empty] | Rare-earth elements, normalized | [11 empty] | Extrapolated to Al=0 |  |  |  | pdb | pdb | pdb | pdb | 30.706 | pdb | 30.706
| Sample | Sample Name | MnO | Fe2O3 | SiO2 | Al2O3 | CaO | MgO | K2O | Na2O | P2O5 | TiO2 | LOI | Total | As | Ba | Cd | Co | Cr | Cu | Mo | Nb | Ni | Pb | Rb | Sc | Sr | Th | U | V | Y | Zn | Zr | Ag | Be | Bi | Br | Cs | Ga | Ge | Hf | In | Sb | Se | Sn | Ta | Te | Tl | La | Ce | Pr | Nd | Sm | Eu | Gd | Tb | Dy | Ho | Er | Tm | Yb | Lu | LaN | CeN | PrN | NdN | SmN | EuN | GdN | TbN | YbN | Ce/Ce* | Eu/Eu* | LaN/YbN | Ce/Ce* | Eu/Eu* | % Ccarb | % Corg | δ13Ccarb pdb | δ13Ccarb pdb | δ13Corg | δ18Ocarb pdb | δ18Ocarb smow | δ18Ocarb pdb | δ18Ocarb smow | % Stotal
| avg | Mn oxide | 29.375 | 4.2975 | 46.7 | 6.56 | 0.3825 | 0.34 | 0.3675 | 0.3425 | 0.2525 | 0.1975 | 9.085 | 97.875 | nr | 342.5 | nr | 16.125 | 145.25 | 40.425 | 23.725 | 8.825 | 683.5 | 19.025 | 49.125 | 8.7025 | 1803.75 | nr | nr | 583 | 54.5 | 673 | nr | [15 empty] | 47.175 | 45.525 | 9.9025 | 38.525 | 8.555 | 2.03 | 9.0825 | 1.2775 | 7.1025 | 1.515 | 3.8225 | 0.565 | 3.195 | 0.4725 | 128.5422 | 47.57053 | 72.28102 | 54.18425 | 37.03463 | 23.33333 | 29.68137 | 22.02586 | 12.88306 | 0.4935179 | 0.70377 | 9.977613 | 0.5788 | 0.5347 |  |  | 1.666667 | 1 |  | -8.166667 | 22.48333 | -3.4 | 27.4 | 0.012012
GT2 | oxide ore |  | 40 | 3.52 | 39.4 | 4.29 | 0.48 | 0.25 | 0.65 | 0.12 | 0.33 | 0.15 | 7.95 | 97.1 |  | 390 |  | 13.8 | 171 | 49.3 | 34 | 6.1 | 663 | 12.2 | 38.6 | 6.78 | 2167 |  |  | 973 | 67.7 | 854 | [16 empty] | 58.4 | 60.9 | 12.5 | 49.8 | 11.3 | 2.61 | 11.7 | 1.7 | 9.49 | 2.05 | 5.33 | 0.71 | 3.89 | 0.6 | 159.1281 | 63.63636 | 91.24088 | 70.04219 | 48.91775 | 30 | 38.23529 | 29.31034 | 38.26613 | 0.5281256 | 0.6936746 | 4.158457
GT6 | oxide ore |  | 30.5 | 5.34 | 43.6 | 6.69 | 0.13 | 0.18 | 0.19 | 0.04 | 0.3 | 0.24 | 11.2 | 98.4 |  | 412 |  | 15.8 | 157 | 39.5 | 18 | 9.7 | 748 | 22.9 | 57.9 | 8.94 | 1962 |  |  | 657 | 59.3 | 573 | [16 empty] | 57.2 | 50.4 | 10.3 | 43.4 | 8.94 | 2.24 | 9.75 | 1.38 | 8.11 | 1.72 | 4.39 | 0.64 | 3.69 | 0.54 | 155.8583 | 52.66458 | 75.18248 | 61.04079 | 38.7013 | 25.74713 | 31.86275 | 23.7931 | 32.70161 | 0.4865139 | 0.7332033 | 4.766074
GT5 | oxide ore |  | 24.6 | 3.51 | 57.9 | 3.86 | 0.55 | 0.42 | 0.58 | 0.12 | 0.25 | 0.16 | 6.49 | 98.4 |  | 177 |  | 22.9 | 147 | 30.9 | 14.2 | 4.7 | 486 | 8.9 | 39 | 6.39 | 1555 |  |  | 432 | 26.2 | 444 | [16 empty] | 29.4 | 27.6 | 5.01 | 20.9 | 4.15 | 1.09 | 4.68 | 0.64 | 3.83 | 0.83 | 2.01 | 0.32 | 1.76 | 0.28 | 80.10899 | 28.84013 | 36.56934 | 29.39522 | 17.96537 | 12.52874 | 15.29412 | 11.03448 | 15.44355 | 0.5328414 | 0.755835 | 5.187214
GT9 | oxide ore |  | 22.4 | 4.82 | 45.9 | 11.4 | 0.37 | 0.51 | 0.05 | 1.09 | 0.13 | 0.24 | 10.7 | 97.6 |  | 391 |  | 12 | 106 | 42 | 28.7 | 14.8 | 837 | 32.1 | 61 | 12.7 | 1531 |  |  | 270 | 64.8 | 821 | [16 empty] | 43.7 | 43.2 | 11.8 | 40 | 9.83 | 2.18 | 10.2 | 1.39 | 6.98 | 1.46 | 3.56 | 0.59 | 3.44 | 0.47 | 119.0736 | 45.14107 | 86.13139 | 56.25879 | 42.55411 | 25.05747 | 33.33333 | 23.96552 | 28.14516 | 0.4457418 | 0.6653147 | 4.230694 | [11 empty] | 0.012012
GP3 | carbonate ore |  | 20.7 | 0.56 | 6.52 | 0.46 | 33.3 | 2.92 | 0.08 | 0.03 | 0.15 | 0.01 | 34.2 | 99.9 |  | 28.7 |  | 1 | 35.5 | 20.1 | 1.19 | 2.5 | 129 | 17 | 3 | 1.15 | 2204 |  |  | 104 | 12.3 | 82.3 | [16 empty] | 13.5 | 9.4 | 1.92 | 6.05 | 1.26 | 0.29 | 2.09 | 0.31 | 1.69 | 0.41 | 0.96 | 0.14 | 1.14 | 0.12 | 36.78474 | 9.822362 | 14.0146 | 8.509142 | 5.454545 | 3.333333 | 6.830065 | 5.344828 | 6.814516 | 0.4326052 | 0.5461187 | 5.397998 | [5 empty] | 1 |  |  |  | -3.4 | 27.4 | 0.416416
Tang2 | oxide |  | 11.7 |  |  |  | 0.61 | [8 empty] | 339.3 |  | 1 | 114.9 | 39.8 | 6.47 | 8.8 | 203 | 13.5 | 56.5 |  | 340.6 |  |  | 349.5 | 38.41 | 437 | [16 empty] | 40.4 | 44.2 | 8.23 | 31.3 | 7.07 | 1.61 | 6.69 | 0.98 | 5.5 | 1.26 | 3.29 | 0.49 | 2.81 | 0.45 | 110.0817 | 46.186 | 60.07299 | 44.0225 | 30.60606 | 18.50575 | 21.86275 | 16.89655 | 22.17742 | 0.5679538 | 0.7154027 | 4.963686
GT3 | Mn-bearing siliceous shale |  | 11.3 | 8.66 | 63.4 | 7.02 | 0.85 | 0.8 | 1.17 | 0.24 | 0.19 | 0.34 | 5.9 | 99.9 |  | 150 |  | 47.3 | 210 | 44.1 | 60.2 | 13 | 391 | 28 | 64.3 | 8.16 | 132 |  |  | 588 | 41.7 | 227 | [16 empty] | 8.45 | 31.6 | 6.51 | 1.37 | 6.52 | 0.96 | 5.15 | 1.14 | 2.95 | 0.44 | 2.45 | 0.33 | 175 | 0.68 | 23.02452 | 33.01985 | 47.51825 | 1.926864 | 28.22511 | 11.03448 | 16.83007 | 19.65517 | 11.89516 | 0.9982737 | 0.5062806 | 1.935621
GT1 | Mn-bearing siliceous shale |  | 9.96 | 3.87 | 74.7 | 5.18 | 0.31 | 0.31 | 0.55 | 0.05 | 0.12 | 0.19 | 4.36 | 99.6 |  | 172 |  | 7.5 | 148 | 32.5 | 34 | 6.5 | 437 | 14.2 | 40.1 | 6.06 | 717 |  |  | 254 | 23.9 | 473 | [16 empty] | 29.3 | 34.9 | 5.79 | 21.3 | 4.51 | 0.99 | 4.38 | 0.65 | 3.56 | 0.79 | 2.17 | 0.33 | 1.83 | 0.32 | 79.83651 | 36.46813 | 42.26277 | 29.95781 | 19.52381 | 11.37931 | 14.31373 | 11.2069 | 14.35484 | 0.6278179 | 0.6807025 | 5.561645
GP4 | Mn-bearing limestone |  | 8.87 | 1.53 | 24.5 | 1.83 | 30.1 | 2.51 | 0.26 | 0.03 | 0.77 | 0.04 | 29 | 99.6 |  | 37.7 |  | 1 | 37.6 | 27.5 | 8.99 | 3.9 | 84.5 | 19.3 | 6.9 | 1.8 | 1950 |  |  | 104 | 23.9 | 133 | [16 empty] | 18.9 | 17.8 | 3.01 | 10.1 | 2.39 | 0.42 | 3.18 | 0.5 | 2.84 | 0.61 | 1.74 | 0.24 | 1.62 | 0.24 | 51.49864 | 18.59979 | 21.9708 | 14.20534 | 10.34632 | 4.827586 | 10.39216 | 8.62069 | 11.45161 | 0.5529517 | 0.4655692 | 4.497064 | [11 empty] | 0.06006
GT7 | Mn-bearing siliceous shale |  | 7.6 | 3.32 | 77.3 | 4.89 | 0.15 | 0.45 | 0.02 | 0.94 | 0.07 | 0.19 | 4.41 | 99.4 |  | 392 |  | 14.3 | 64.4 | 54.1 | 18.3 | 11.8 | 188 | 30.6 | 43 | 7.75 | 1555 |  |  | 102 | 26.5 | 222 | [16 empty] | 22 | 48.1 | 5.49 | 21 | 4.6 | 1.06 | 4.24 | 0.62 | 3.4 | 0.74 | 2.07 | 0.31 | 2.1 | 0.29 | 59.9455 | 50.26123 | 40.07299 | 29.53586 | 19.91342 | 12.18391 | 13.85621 | 10.68966 | 13.70968 | 1.025484 | 0.7334854 | 4.372496 | [11 empty] | 0.012012
GP6 | Mn-bearing limestone |  | 4.62 | 0.48 | 5.96 | 0.58 | 46.8 | 1.22 | 0.11 | 0.06 | 0.29 | 0.02 | 39 | 99.7 |  | 29.7 |  | 1.2 | 40 | 31.9 | 1.54 | 1 | 36.8 | 13.5 | 3 | 0.95 | 3360 |  |  | 49.3 | 8.15 | 51.5 | [16 empty] | 7.5 | 6 | 1.2 | 4.65 | 0.98 | 0.19 | 1.6 | 0.18 | 0.98 | 0.25 | 0.66 | 0.12 | 0.53 | 0.08 | 20.43597 | 6.269592 | 8.759124 | 6.540084 | 4.242424 | 2.183908 | 5.228758 | 3.103448 | 3.951613 | 0.4686098 | 0.4636903 | 5.171551 | [11 empty] | 0.248248
GT4 | Mn-bearing shale |  | 4.62 | 3.52 | 81.8 | 4.74 | 0.3 | 0.36 | 0.45 | 0.05 | 0.14 | 0.17 | 3.34 | 99.5 |  | 153 |  | 17.6 | 97 | 32.3 | 4 | 5.3 | 252 | 12.2 | 36.9 | 6.8 | 454 |  |  | 173 | 18.3 | 192 | [16 empty] | 24.6 | 31.4 | 4.77 | 18.5 | 4.06 | 0.87 | 4.95 | 0.52 | 2.88 | 0.62 | 1.62 | 0.24 | 1.45 | 0.2 | 67.02997 | 32.81087 | 34.81752 | 26.01969 | 17.57576 | 10 | 16.17647 | 8.965517 | 11.6129 | 0.6791791 | 0.5930634 | 5.772025
GH3 | Mn-bearing limestone |  | 4.18 | 1.07 | 30.3 | 1.35 | 30.9 | 2.01 | 0.24 | 0.04 | 0.49 | 0.08 | 28.5 | 100.7 |  | 33.5 |  | 3.4 | 29.2 | 24.2 | 18.2 | 5.4 | 74.9 | 14.4 | 8.2 | 2.6 | 1712 |  |  | 86.3 | 22.2 | 102 | [16 empty] | 19 | 18.5 | 3.43 | 11.2 | 2.52 | 0.55 | 3.01 | 0.38 | 2.39 | 0.5 | 1.44 | 0.21 | 1.23 | 0.18 | 51.77112 | 19.33124 | 25.0365 | 15.75246 | 10.90909 | 6.321839 | 9.836601 | 6.551724 | 9.637097 | 0.5369443 | 0.6102765 | 5.372066 |  |  |  |  | -4.1 |  |  | -9.9 | 20.7 |  |  | 0.62062
GH4 | Mn-bearing limestone |  | 3.9 | 1.18 | 39.9 | 1.08 | 24.8 | 3.14 | 0.16 | 0.04 | 0.34 | 0.04 | 24.8 | 101.1 |  | 22.3 |  | 2.6 | 31.9 | 25.5 | 9.28 | 2.5 | 95.7 | 17.8 | 5.3 | 1.25 | 1203 |  |  | 79.2 | 12.2 | 151 | [16 empty] | 13.2 | 10 | 2.03 | 5.8 | 1.32 | 0.3 | 2.08 | 0.3 | 1.53 | 0.31 | 0.92 | 0.15 | 0.76 | 0.11 | 35.9673 | 10.44932 | 14.81752 | 8.157525 | 5.714286 | 3.448276 | 6.797386 | 5.172414 | 6.169355 | 0.4526332 | 0.5532865 | 5.829994 | [11 empty] | 0.648648
Tang3 | oxide |  | 3.28 |  |  |  | 0.32 | [8 empty] | 592.5 |  | 12 | 193.5 | 62.9 | 3.27 | 15 | 104.2 | 26.7 | 106.3 |  | 209.7 |  |  | 298.5 | 40.97 | 156.7 | [16 empty] | 64.5 | 76.5 | 13.4 | 53.1 | 11.4 | 2.34 | 10.5 | 1.4 | 7.6 | 1.54 | 3.9 | 0.49 | 2.67 | 0.42 | 175.7493 | 79.9373 | 97.81022 | 74.68354 | 49.35065 | 26.89655 | 34.31373 | 24.13793 | 30.64516 | 0.6096921 | 0.6536063 | 5.734978 |  |  |  |  | 2.3 |  |  | -6.8 | 23.9
GH5 | silicalite |  | 2.88 | 4.77 | 53.6 | 3.8 | 12.6 | 1.08 | 0.51 | 0.05 | 0.51 | 0.13 | 19.5 | 107.7 |  | 41.8 |  | 13.2 | 87.6 | 37.5 | 41.1 | 8.9 | 223 | 18.4 | 27.1 | 5.5 | 563 |  |  | 174 | 40.2 | 248 | [16 empty] | 35.3 | 36.6 | 6.28 | 22 | 5.28 | 1.06 | 5.92 | 0.82 | 4.97 | 1.06 | 2.82 | 0.4 | 2.3 | 0.35 | 96.18529 | 38.24451 | 45.83942 | 30.94233 | 22.85714 | 12.18391 | 19.34641 | 14.13793 | 20.04032 | 0.5759639 | 0.579396 | 4.799588 |  |  |  |  | 0.6 |  |  | -7.3 | 23.4 |  |  | 3.327324
GH1 | Mn-bearing limestone |  | 2.8 | 3.07 | 32.9 | 4.2 | 26.8 | 1.45 | 0.86 | 0.05 | 0.38 | 0.18 | 26.6 | 102.7 |  | 53.9 |  | 6.6 | 85.6 | 33.5 | 7.08 | 7.1 | 102 | 19 | 34.6 | 4.3 | 1350 |  |  | 77.3 | 18.4 | 115 | [16 empty] | 18.3 | 28.5 | 4.24 | 15.1 | 2.48 | 0.55 | 3.39 | 0.46 | 2.51 | 0.57 | 1.49 | 0.25 | 1.38 | 0.22 | 49.86376 | 29.78056 | 30.94891 | 21.23769 | 10.73593 | 6.321839 | 11.07843 | 7.931034 | 10.12097 | 0.7580848 | 0.5796748 | 4.926778 | [11 empty] | 1.393392
GH2 | Mn-bearing limestone |  | 1.76 | 3.64 | 37.7 | 3.03 | 25.6 | 1.3 | 0.49 | 0.05 | 0.3 | 0.14 | 25.2 | 104.1 |  | 41.8 |  | 6.6 | 82.7 | 31.6 | 9.75 | 5.8 | 63.3 | 23.1 | 22 | 4.3 | 1634 |  |  | 71.5 | 19.7 | 97.4 | [16 empty] | 19.9 | 27.7 | 4.1 | 14 | 2.52 | 0.54 | 3.06 | 0.39 | 2.31 | 0.49 | 1.36 | 0.22 | 1.25 | 0.19 | 54.22343 | 28.94462 | 29.92701 | 19.69058 | 10.90909 | 6.206897 | 10 | 6.724138 | 9.314516 | 0.7185263 | 0.5942651 | 5.82139 |  |  |  |  | 2.8 |  |  | -8.5 | 22.1 |  |  | 2.014012
Tang4 | oxide |  | 1.16 |  |  |  | 0.28 | [8 empty] | 422.1 |  | 14.1 | 168.3 | 43.4 | 1.99 | 12 | 62.2 | 21.8 | 80.3 |  | 125.5 |  |  | 190.1 | 22.27 | 105.3 | [16 empty] | 39.2 | 56.4 | 8.79 | 31.7 | 7.29 | 1.46 | 6.56 | 0.82 | 4.5 | 9 | 2.34 | 0.34 | 1.78 | 0.28 | 106.812 | 58.93417 | 64.16058 | 44.58509 | 31.55844 | 16.78161 | 21.43791 | 14.13793 | 18.14516 | 0.7119066 | 0.6451855 | 5.886527 |  |  |  |  | 5 |  |  | -7.9 | 22.8
GT8 | siliceous shale |  | 0.77 | 9.12 | 74.2 | 8.34 | 0.05 | 0.75 | 0.04 | 1.6 | 0.23 | 0.34 | 3.92 | 99.4 |  | 162 |  | 15.6 | 476 | 43.7 | 67.4 | 27.4 | 228 | 36.5 | 83.8 | 9.95 | 163 |  |  | 318 | 29.4 | 257 | [16 empty] | 25.2 | 22.5 | 3.93 | 12.8 | 2.36 | 0.58 | 2.66 | 0.42 | 2.53 | 0.7 | 2.06 | 0.33 | 1.98 | 0.33 | 68.66485 | 23.51097 | 28.68613 | 18.00281 | 10.21645 | 6.666667 | 8.69281 | 7.241379 | 10.20161 | 0.5297456 | 0.7074221 | 6.730784 | [11 empty] | 0.012012
GP5 | silicalite |  | 0.22 | 0.49 | 95 | 0.9 | 0.49 | 0.09 | 0.11 | 0.04 | 0.09 | 0.03 | 1.88 | 99.6 |  | 52.6 |  | 2.9 | 173 | 14.2 | 8.99 | 3 | 34.3 | 9 | 7.9 | 1.4 | 71.8 |  |  | 71.4 | 8.3 | 35.6 | [16 empty] | 5.1 | 5.3 | 1.04 | 4.1 | 0.95 | 0.19 | 1.21 | 0.12 | 0.91 | 0.2 | 0.56 | 0.1 | 0.55 | 0.08 | 13.89646 | 5.53814 | 7.591241 | 5.766526 | 4.112554 | 2.183908 | 3.954248 | 2.068966 | 3.669355 | 0.539207 | 0.54156 | 3.787167 | [11 empty] | 0.088088
GP1 | limestone |  | 0.1 | 0.55 | 14.8 | 1.09 | 44.7 | 0.54 | 0.14 | 0.03 | 0.03 | 0.03 | 37.2 | 100.2 |  | 5 |  | 1.4 | 69.1 | 29.1 | 5.51 | 2.8 | 22.3 | 12.7 | 3 | 1.5 | 1708 |  |  | 143 | 9.1 | 41 | [16 empty] | 14.1 | 16.5 | 1.69 | 8.4 | 1.3 | 0.28 | 2.18 | 0.3 | 1.3 | 0.29 | 0.93 | 0.18 | 0.75 | 0.1 | 38.41962 | 17.24138 | 12.33577 | 11.81435 | 5.627706 | 3.218391 | 7.124183 | 5.172414 | 5.241935 | 0.7919767 | 0.508283 | 7.329281 |  |  |  |  | 3.4 |  |  | -8.6 | 22 |  |  | 0.408408
GP2 | silicalite |  | 0.04 | 0.29 | 84.7 | 0.28 | 7.08 | 0.15 | 0.05 | 0.03 | 0.02 | 0.01 | 6.84 | 99.7 |  | 15 |  | 1.4 | 28 | 9.3 | 5 | 1.7 | 8.8 | 8.1 | 4.3 | 1 | 288 |  |  | 57.4 | 6.1 | 11.4 | [16 empty] | 5.3 | 5.3 | 1.33 | 4.2 | 0.69 | 0.18 | 1.47 | 0.15 | 0.79 | 0.17 | 0.5 | 0.09 | 0.42 | 0.07 | 14.44142 | 5.53814 | 9.708029 | 5.907173 | 2.987013 | 2.068966 | 4.803922 | 2.586207 | 3.185484 | 0.4677281 | 0.5461812 | 4.533508 | [11 empty] | 0.108108
GH6 | silicalite |  | 0.03 | 0.57 | 86.2 | 2.55 | 0.23 | 0.17 | 0.36 | 0.04 | 0.03 | 0.11 | 8.97 | 100.4 |  | 67.2 |  | 2.5 | 289 | 10.5 | 20.1 | 5.1 | 12.1 | 7 | 20 | 3 | 47 |  |  | 486 | 6.8 | 9.5 | [16 empty] | 9.4 | 14.4 | 2.27 | 7.9 | 1.18 | 0.18 | 0.85 | 0.1 | 0.86 | 0.19 | 0.76 | 0.11 | 0.78 | 0.1 | 25.61308 | 15.04702 | 16.56934 | 11.11111 | 5.108225 | 2.068966 | 2.777778 | 1.724138 | 3.467742 | 0.7304105 | 0.5492493 | 7.386097 | [11 empty] | 0.432432
ox
p3
p4
p5
p2
s3
s2
t4
s1
t3
t2
Er
Xie, J., Sun, W., Du, J., Xu, W., Wu, L., Yang, X., Zhou, T., 2013, Geochemical studies on Permian manganese deposits in Guichi, eastern China: implications for their origin and formative environments: Journal of Asian Earth Sciences, doi: http://dx.doi.org/10.1016/j.jseaes.2013.04.002
Xie, J-C., Yang, X-Y., DU, J-G., and Xu, W., 2006, Geochemical characteristics of sedimentary manganese deposit of Guichi, Anhui Province, China: J Rare Earths 24:374-380
|  |  | oxide |  |  |  |  | 0.7745
|  |  |  | tonnes E06 |  | avg | tonnes E06 | tonnes E06
|  |  | MnO | reserves | resource | grade | MnO | Mn
Tangtian | carbonate | oxide | 19.5-41.3 | 1.05 | 1.39 | 30.4 | 0.3192 | 0
Pailou | carbonate | oxide | 18.2-38.0 | 0.48 | 1.63 | 28.1 | 0.13488 | 0
Huikeng | carbonate | oxide | 21.9-45.4 | 0.39 | 1.09 | 33.65 | 0.131235 | 0
Maya | oxide |  | 40.2 | 0.18 | 0.37 | 40.2 | 0.07236 | 0
Huaduling | oxide |  | 27.5 | 0.15 | 0.54 | 27.5 | 0.04125 | 0
total | [7 empty] | 0