## Sheet1
Tangganshan | oxide
Location | Age, Ma | Age, Name | Size, MT
China | 660 | Neoproterozoic | 1.04
[54 empty] | Ba | [8 empty] | 0.367 | 0.957 | 0.137 | 0.711 | 0.231 | 0.087 | 0.306 | 0.058 | 0.248 | chondrite values from Taylor & McLennan 1985 table A2 | [6 empty] | cct | rhod |  | cct | cct | rhod | rhod
|  |  | Major Elements, oxide percent | [11 empty] | Trace elements, standard group, ppm | [18 empty] | Trace elements, others | [14 empty] | Rare-earth elements, ppm |  |  |  |  | corrected | [8 empty] | Rare-earth elements, normalized | [11 empty] | Extrapolated to Al=0 |  |  |  | pdb | pdb | pdb | pdb | 30.706 | pdb | 30.706
| nuumber | lithology | MnO | Fe2O3 | SiO2 | Al2O3 | CaO | MgO | K2O | Na2O | P2O5 | TiO2 | LOI | Total | As | Ba | Cd | Co | Cr | Cu | Mo | Nb | Ni | Pb | Rb | Sc | Sr | Th | U | V | Y | Zn | Zr | Ag | Be | Bi | Br | Cs | Ga | Ge | Hf | In | Sb | Se | Sn | Ta | Te | Tl | La | Ce | Pr | Nd | Sm | Eu | Gd | Tb | Dy | Ho | Er | Tm | Yb | Lu | LaN | CeN | PrN | NdN | SmN | EuN | GdN | TbN | YbN | Ce/Ce* | Eu/Eu* | LaN/YbN | Ce/Ce* | Eu/Eu* | % Ccarb | % Corg | δ13Ccarb pdb | δ13Ccarb pdb | δ13Corg | δ18Ocarb pdb | δ18Ocarb smow | δ18Ocarb pdb | δ18Ocarb smow | % Stotal | δ34Spy | δ34S barite | δ34S gypsum
| avg oxide ore |  | 42.645 | 5.1375 | 12.38 | 3.256667 | 3.166667 | 1.853333 | 0.7266667 | 0.07333333 | 0.2625 | 0.3033333 | 25.86667 |  | 72.2 | 132.0333 |  |  |  | 49.5 | 34.66667 | 24.66667 | 66.33333 | 65.33333 | 19.43333 |  | 60.83333 | 5.833333 | 1.4 | 144.3333 | 36.6 | 20.01802 | 50.95151 | 5 |  | 0.5 |  | 1.333333 | 10.33333 |  |  |  | 14.1 | 2.7 | 5.666667 | 1 | 0.3 | 0.5 | 32.63333 | 93.4 | 7.75 | 31.6 | 6.866667 | 2.063333 | 6.803333 | 1.106667 | 7.46 | 1.426667 | 4.266667 | 0.57 | 3.466667 | 0.48 | 88.91916 | 97.59666 | 56.56934 | 44.44444 | 29.72583 | 23.71648 | 22.23312 | 19.08046 | 13.97849 | 1.377095 | 0.9166067 | 6.459842 | 1.5251 | 0.984 | 8.107333 | 3.2358125 |  |  |  |  | 2.232556 | 27.21 |  | 2.90425 | 34.66667
1 | TG-4 | Mn ore | 59.49 | 2.91 | 0.5 | 0.24 | 4.7 | 2.51 | 0.02 | 0.09 | 0.3 | 0.05 | 31.58 | 102.39 | 29.6 | 48.7 |  |  |  | <5 | 4 | 15 | 27 | 31 | 0.9 |  | 93.3 | 1 | 0.47 | 29 | 33.4 | 19.65972 | 26.23203 | 3 |  | 0.3 |  | 0.2 | 3 |  |  |  | 5.8 | 1.1 | 3 | <0.5 | 0.2 | <0.5 | 29.1 | 92.5 | 7.54 | 31.1 | 6.8 | 2.2 | 7.19 | 1.17 | 6.88 | 1.42 | 4.23 | 0.5 | 2.8 | 0.33 | 79.29155 | 96.65622 | 55.0365 | 43.74121 | 29.43723 | 25.28736 | 23.49673 | 20.17241 | 11.29032 | 1.463157 | 0.9615043 | 7.022966 |  |  | 6.981 | 3.36425 |  |  |  |  | 2.785667 | 28.26 |  | 2.454 | 4
2 | TG-5 | Mn ore | 56.43 | 4.59 | 6.03 | 2.54 | 2.9 | 1.12 | 0.04 | 0.07 | 0.26 | 0.3 | 26.14 | 100.42 | 66 | 51.4 |  |  |  | 16 | 9 | 35 | 63 | 104 | 1.7 |  | 45.6 | 5.5 | 1.32 | 131 | 48.2 | 18.02532 | 39.88118 | 9 |  | 0.7 |  | 0.3 | 9 |  |  |  | 21.5 | 2.8 | 10 | <0.5 | 0.2 | <0.5 | 34.8 | 105 | 8.36 | 34.5 | 8.4 | 2.49 | 7.85 | 1.31 | 9.1 | 1.67 | 4.84 | 0.66 | 4.2 | 0.52 | 94.82289 | 109.7179 | 61.0219 | 48.52321 | 36.36364 | 28.62069 | 25.65359 | 22.58621 | 16.93548 | 1.442374 | 0.9370706 | 5.599066 |  |  | 10.156 | 2.454 |  |  |  |  | 1.317 | 23.78 |  | 3.285 | 9
3 | TG-3 | Mn ore | 27.86 | 7.74 | 30.61 | 6.99 | 1.9 | 1.93 | 2.12 | 0.06 | 0.21 | 0.56 | 19.88 | 99.85 | 121 | 296 |  |  |  | 83 | 91 | 24 | 109 | 61 | 55.7 |  | 43.6 | 11 | 2.41 | 273 | 28.2 | 22.36903 | 86.74134 | 3 |  | 0.5 |  | 3.5 | 19 |  |  |  | 15 | 4.2 | 4 | 1 | 0.5 | 0.5 | 34 | 82.7 | 7.35 | 29.2 | 5.4 | 1.5 | 5.37 | 0.84 | 6.4 | 1.19 | 3.73 | 0.55 | 3.4 | 0.59 | 92.64305 | 86.41588 | 53.64964 | 41.06892 | 23.37662 | 17.24138 | 17.54902 | 14.48276 | 13.70968 | 1.225755 | 0.8512452 | 6.757493 |  |  | 7.185 | 3.285 |  |  |  |  | 2.595 | 29.59 |  | 3.878 | 91
| Zhu & Yao 2000 | Mn ore | 26.8 | 5.31 | [6 empty] | 0.28 | [66 empty] | 3.84 | [7 empty] | 2
4 | TG-9 | shale | 20.64 | 9.46 | 33.42 | 6.82 | 8.4 | 1.46 | 0.21 | 0.34 | 0.61 | 0.49 | 17.73 | 99.58 | 92.4 | 69.8 |  |  |  | 99 | 45 | 18 | 77 | 66 | 7 |  | 174 | 11.7 | 3.3 | 160 | 56.7 | 76.05544 | 90.0085 | 3 |  | 0.3 |  | 1.1 | 10 |  |  |  | 18.3 | 3.5 | 5 | 0.7 | 0.2 | <0.5 | 54.4 | 170 | 14 | 58.6 | 12.3 | 2.68 | 12.6 | 1.84 | 12.9 | 2.31 | 6.41 | 0.87 | 5.2 | 0.72 | 148.2289 | 177.6385 | 102.1898 | 82.41913 | 53.24675 | 30.8046 | 41.17647 | 31.72414 | 20.96774 | 1.443334 | 0.6578766 | 7.069377 |  |  | 3.602 | 3.878 |  |  |  |  | 4.445 | 31.41 |  | 3.483 | 45
5 | TG-6 | shale | 12.5 | 6.34 | 50.91 | 9.68 | 5.24 | 3.63 | 0.55 | 0.1 | 0.24 | 0.74 | 10.87 | 100.79 | 61.1 | 100 |  |  |  | 136 | 101 | 23 | 149 | 90 | 21.4 |  | 86 | 18.1 | 5.18 | 348 | 58.9 | 41.14035 | 147.6907 | 3 |  | 0.3 |  | 4.2 | 18 |  |  |  | 46 | 1.9 | 8 | 1.5 | 0.2 | 1.4 | 61.6 | 155 | 14 | 59.8 | 9.9 | 1.95 | 11.5 | 2.09 | 14.5 | 2.82 | 8.32 | 1.08 | 7.5 | 1.18 | 167.8474 | 161.9645 | 102.1898 | 84.10689 | 42.85714 | 22.41379 | 37.5817 | 36.03448 | 30.24194 | 1.236684 | 0.5584902 | 5.550154 |  |  | 3.847 | 3.483 |  |  |  |  | 7.082 | 30.48 |  | 4.02 | 101
6 | TG-8 | shale | 6.99 | 7.22 | 50.04 | 11.87 | 2.03 | 3.64 | 4.98 | 0.2 | 0.34 | 0.68 | 12.56 | 100.54 | 61.1 | 1090 |  |  |  | 62 | 79 | 19 | 61 | 25 | 94.1 |  | 207 | 13.3 | 4.01 | 269 | 51.2 | 131.2669 | 168.5333 | 3 |  | 0.2 |  | 3.8 | 18 |  |  |  | 5 | 3.5 | 4 | 1.4 | 0.3 | 0.7 | 42 | 88.8 | 10.1 | 43.1 | 9.3 | 2.14 | 10.2 | 1.53 | 10.5 | 1.81 | 5.36 | 0.73 | 4.7 | 0.72 | 114.4414 | 92.78997 | 73.72263 | 60.61885 | 40.25974 | 24.5977 | 33.33333 | 26.37931 | 18.95161 | 1.010204 | 0.6714593 | 6.038611 |  |  | 1.247 | 4.02 |  |  |  |  | 1.761 |  |  | 4.344 | 79
7 | TG-7 | shale | 1.57 | 4.02 | 56.23 | 15.92 | 0.85 | 1.9 | 9.18 | 0.13 | 0.16 | 0.81 | 8.97 | 99.74 | 13.2 | 1510 |  |  |  | 43 | 19 | 18 | 71 | 36 | 215 |  | 328 | 16.6 | 3.53 | 173 | 58.6 | 53.17101 | 237.796 | 3 |  | 0.1 |  | 5.6 | 20 |  |  |  | 10.1 | 2.4 | 4 | 1.1 | <0.1 | 1.6 | 54.9 | 111 | 12.8 | 51.3 | 10.9 | 1.52 | 10 | 1.55 | 11.5 | 2.19 | 5.59 | 0.76 | 5 | 0.76 | 149.5913 | 115.9875 | 93.43066 | 72.1519 | 47.18615 | 17.47126 | 32.67974 | 26.72414 | 20.16129 | 0.9810998 | 0.4449158 | 7.419728 |  |  | 0.599 | 4.344 |  |  |  |  | 5.243 | 31.07 |  | 4.263 | 19
| M-30 | [29 empty] | 44.27 | [17 empty] | 29.79 | 93.71 | 9.42 | 34.34 | 7.48 | 1.56 | 8.1 | 1.56 | 9.25 | 1.73 | 4.68 | 0.71 | 3.91 | 0.52 | 81.17166 | 97.92059 | 68.75912 | 48.29817 | 32.38095 | 17.93103 | 26.47059 | 26.89655 | 15.76613 | 1.31071 | 0.6124614 | 5.148484 | [13 empty] | 29.79 | 93.71 | 9.42 | 34.34 | 7.48 | 1.56 | 8.1 | 1.56 | 9.25 | 1.73 | 4.68 | 0.71 | 3.91 | 0.52 | 44.27
| M-32 | [29 empty] | 36.67 | [17 empty] | 36.91 | 113.49 | 11.68 | 41.41 | 8.5 | 1.87 | 7.63 | 1.41 | 7.81 | 1.5 | 4.05 | 0.64 | 3.34 | 0.45 | 100.5722 | 118.5893 | 85.25547 | 58.24191 | 36.79654 | 21.49425 | 24.93464 | 24.31034 | 13.46774 | 1.280694 | 0.7096061 | 7.467637 | [13 empty] | 36.91 | 113.49 | 11.68 | 41.41 | 8.5 | 1.87 | 7.63 | 1.41 | 7.81 | 1.5 | 4.05 | 0.64 | 3.34 | 0.45 | 36.67
Liu, T-B., Maynard, J.B., and Alten, J., 2006, Superheavy S isotopes from glacier-associated sediments of the Neoproterozoic of south China: Oceanic anoxia or sulfate limitation?, in Kesler, S.E., and Ohmoto, H., eds., Evolution of Early Earth's Atmosphere, Hydrosphere and Biosphere--Constraints from Ore Deposits: Boulder CO, Geological Society of America, Memoir 198, p. 205-222.
Zhang, B-G., Chen, G-X., and Chen, J-Y., 1988, Mineralgoy and geochemistry of a strata-bound manganese deposit in the in the Tangganshan region of south China: Geochimica, v. 2, p. 67-75.
Zhu, K-J. and Yao, G-L., 2000, Geochemical Characteristics of Sinian Manganese Deposits in China: Acta Geologica Sinica, v. 74, p. 534-539.
Feng, L. J., Chu, X. L., Huang, J., Zhang, Q. R., & Chang, H. J. (2010). Reconstruction of paleo-redox conditions and early sulfur cycling during deposition of the Cryogenian Datangpo Formation in South China. Gondwana Research, 18(4), 632-637.
Table 1 Contents of major elements of Sinian Mn ore in China (wt%)
| Metallogenic |  |  | 1.2912 |  | 1.43 |  |  | 2.290323
| belt | Deposit | Mn | MnO | Fetot | Fe2O3 | S | P | P2O5 | Corg
| Songtao- | Xiangtan
|  | Xiangtan | 21.49 | 27.747888 | 2.5 | 3.575 | 1.4 | 0.145 | 0.3320968 | 0.71
|  | Tangganshan | 20.72 | 26.753664 | 3.71 | 5.3053 | 2 | 0.124 | 0.284 | 3.84
|  | Jiangkou | 16.39 | 21.162768 | 3.3 | 4.719 | 0.36 | 0.154 | 0.3527097 | 0.86
|  | Huayuan | 19.85 | 25.63032 | 2.54 | 3.6322 | 1.53 | 0.234 | 0.5359355 | 1.75
|  | Xiushan | 16.65 | 21.49848 | 3.15 | 4.5045 | 0.37 | 0.2 | 0.4580645 | 1.98
|  | Yanglizhang | 20 | 25.824 | 2.96 | 4.2328 | 1.1 | 0.208 | 0.4763871 | 1.84
|  | Datangpo | 23.17 | 29.917104 | 3.57 | 5.1051 | 1.29 | 0.209 | 0.4786774
| Chengkou |  |  |  |  | 0 |  |  | 0
|  | Gucheng | 18.82 | 24.300384 | 2.45 | 3.5035 | 2.19 | 0.702 | 1.607806 | 3.06
|  | Gaoyan | 20.53 | 26.508336 | 1.95 | 2.7885 | 1.41 | 0.22 | 0.503871
|  | Maliuba | 14.5 | 18.7224 | 0.55 | 0.7865 |  | 2.05 | 4.695161
| La | Ce | Pr | Nd | Sm | Eu | Gd | Tb | Dy | Hol | Er | Tm | Yb | Lu | Y
M-30 | 29.79 | 93.71 | 9.42 | 34.34 | 7.48 | 1.56 | 8.1 | 1.56 | 9.25 | 1.73 | 4.68 | 0.71 | 3.91 | 0.52 | 44.27
M-32 | 36.91 | 113.49 | 11.68 | 41.41 | 8.5 | 1.87 | 7.63 | 1.41 | 7.81 | 1.5 | 4.05 | 0.64 | 3.34 | 0.45 | 36.67
| L^ | + | Lu | + | Y | = | 251.03, | LREE | = | 176.29, | HREE | = | 30.46
41.4118.50]1.87