## Sheet1
Taojiang | carbonate
Location | Age, Ma | Age, Name | Size, MT
China | 468 | Ordovician
|  |  | 1.2912 | 1.43 | 2.139 | 1.89 | 1.399202 | 1.658165 | 1.204604 | 1.347977 | 2.290323 | 1.668 | 1 | [40 empty] | Ba | [8 empty] | 0.367 | 0.957 | 0.137 | 0.711 | 0.231 | 0.087 | 0.306 | 0.058 | 0.248 | chondrite values from Tayl9or & McLennan table A2 | [6 empty] | cct | rhod |  | cct | cct | rhod | rhod
|  |  | Major Elements, oxide percent | [11 empty] | Trace elements, standard group, ppm | [18 empty] | Trace elements, others | [14 empty] | Rare-earth elements, ppm |  |  |  |  | corrected | [20 empty] | Extrapolated to Al=0 |  |  |  | pdb | pdb | pdb | pdb | 30.706 | pdb | 30.706
source | number | type | MnO | Fe2O3 | SiO2 | Al2O3 | CaO | MgO | K2O | Na2O | P2O5 | TiO2 | LOI | Total | As | Ba | Cd | Co | Cr | Cu | Mo | Nb | Ni | Pb | Rb | Sc | Sr | Th | U | V | Y | Zn | Zr | Ag | Be | Bi | Br | Cs | Ga | Ge | Hf | In | Sb | Se | Sn | Ta | Te | Tl | La | Ce | Pr | Nd | Sm | Eu | Gd | Tb | Dy | Ho | Er | Tm | Yb | Lu | LaN | CeN | PrN | NdN | SmN | EuN | GdN | TbN | YbN | Ce/Ce* | Eu/Eu* | LaN/YbN | Ce/Ce* | Eu/Eu* | % Ccarb | % Corg | δ13Ccarb pdb | δ13Ccarb pdb | δ13Corg | δ18Ocarb pdb | δ18Ocarb smow | δ18Ocarb pdb | δ18Ocarb smow | % Stotal | δ34Spy | δ34S barite | δ34S gypsum
| avg ore |  | 32.71206 | 3.152243 | 7.89 | 0.57 | 19.955 | 1.8 | 0.245 | 0.015 | 0.05 | 0.02 | 33.335 | 99.025 |  | 434 |  | 107 |  | 80.6 |  |  | 127.7143 | 14.5 | 8.95 |  | 1172 | 0.7 | 0.17 | 18.5 | 10.45 | 117.5 | 2.6 |  |  |  |  | 0.6 | 7 | [6 empty] | 1.45 |  |  | 17.325 | 33.3 | 2.7025 | 11.375 | 2.345 | 0.695 | 2.1725 | 0.345 | 2.1 | 0.4075 | 1.045 | 0.1425 | 0.8975 | 0.1425 | 47.20708 | 34.79624 | 19.72628 | 15.99859 | 10.15152 | 7.988506 | 7.099673 | 5.948276 | 3.618952 | 1.134135 | 0.9936087 | 12.91731 |  |  |  | 0.3133333 |  | -14.1 |  |  |  | -9.55 | 21.156 | 0.183812 | 7.54
Zhu | 40-3 | ore | 39.872256 | 5.0622 | [18 empty] | 160 | [25 empty] | 23 | 45.4 | 3.9 | 16 | 3.21 | 0.62 | 2.36 | 0.4 | 2.37 | 0.45 | 1.07 | 0.13 | 0.9 | 0.14 | 62.6703 | 47.43992 | 28.46715 | 22.50352 | 13.8961 | 7.126437 | 7.712418 | 6.896552 | 3.629032 | 1.123158 | 0.6883838 | 17.26915
Liu(1) | SO-5302 | ore | 38.22 | 1.04 | 4.59 | 0.63 | 16.89 | 2.34 | 0.27 | 0.02 | 0.05 | 0.02 | 34.75 | 98.82 |  | 465 |  |  |  | 31 | <2 | <1 | 96 | 16 | 10.2 |  | 974 | 0.7 | 0.11 | 25 | 9.6 | 115 | 2.1 |  |  |  |  | 0.7 | 8 | [5 empty] | <1 | 1.9 |  | <0.5 | 13.9 | 20.4 | 2.06 | 9.4 | 1.8 | 0.86 | 2.19 | 0.31 | 1.8 | 0.36 | 1.06 | 0.14 | 0.9 | 0.14 | 37.87466 | 21.31661 | 15.0365 | 13.22082 | 7.792208 | 9.885057 | 7.156863 | 5.344828 | 3.629032 | 0.8932449 | 1.323694 | 10.43657
Zhu | 40-6 | ore | 34.229712 | 1.144 | [15 empty] | 73 |  |  | 102 | [25 empty] | 21 | 43.5 | 3.12 | 12.8 | 2.77 | 0.53 | 2.02 | 0.35 | 2.31 | 0.46 | 1.11 | 0.16 | 0.99 | 0.18 | 57.22071 | 45.45455 | 22.77372 | 18.00281 | 11.99134 | 6.091954 | 6.601307 | 6.034483 | 3.991935 | 1.259168 | 0.6847117 | 14.33408
Liu(1) | SO-5301 | ore | 30.01 | 1.02 | 11.19 | 0.51 | 23.02 | 1.26 | 0.22 | 0.01 | 0.05 | 0.02 | 31.92 | 99.23 |  | 403 |  |  |  | 11 | <2 | <1 | 95 | 13 | 7.7 |  | 1370 | 0.7 | 0.23 | 12 | 11.3 | 120 | 3.1 |  |  |  |  | 0.5 | 6 | [5 empty] | <1 | 1 |  | <0.5 | 11.4 | 23.9 | 1.73 | 7.3 | 1.6 | 0.77 | 2.12 | 0.32 | 1.92 | 0.36 | 0.94 | 0.14 | 0.8 | 0.11 | 31.06267 | 24.97388 | 12.62774 | 10.26723 | 6.926407 | 8.850575 | 6.928105 | 5.517241 | 3.225806 | 1.260967 | 1.277645 | 9.629428
Zhu | 30-3 | ore | 29.968752 | 8.1796 | [13 empty] | 107 |  | 100 |  |  | 164
Zhu | 24-4 | ore | 29.426448 | 2.4882 | [18 empty] | 164
Zhu | 26-1 | ore | 27.257232 | 3.1317 | [15 empty] | 188 |  |  | 113
Liu(2) | NS3 | ore | [75 empty] | 0.39 | [7 empty] | 0.11
Liu(2) | NS5 | ore | [75 empty] | 0.15 | [7 empty] | 0.05
Liu(2) | NS12 | ore | [75 empty] | 0.4 | [7 empty] | 0.06
Okita | 0.1 | ore | [83 empty] | 0.256512 | 24.5
Okita | 0.5 | ore | [77 empty] | -10.4 |  |  |  | -9.4 | 21.306 | 0.096192 | -0.2
Okita | 0.95 | ore | [83 empty] | 0.256512 | 13
Okita | 1 | ore | [83 empty] | 0.545088 | 2.5
Okita | 1.9 | ore | [77 empty] | -17.8 |  |  |  | -9.7 | 21.006 | 0.096192 | -2.1
Zhu | 24-6 | LS | 17.276256 | 2.3166 | [15 empty] | 98 |  |  | 211 | [7 empty] | 9.85 | [17 empty] | 21.7 | 54.6 | 3.52 | 14.8 | 3.18 | 0.58 | 2.18 | 0.37 | 2.21 | 0.46 | 1.16 | 0.17 | 1.05 | 0.17 | 59.12807 | 57.05329 | 25.69343 | 20.81575 | 13.76623 | 6.666667 | 7.124183 | 6.37931 | 4.233871 | 1.46377 | 0.6731838 | 13.96549
Zhu | 14-3 | LS | 15.610608 | 3.4177 | [13 empty] | 330 |  | 60 |  |  | 2610 | [7 empty] | 11.9 | [17 empty] | 26.4 | 86 | 4.04 | 17 | 4.86 | 1.12 | 3.3 | 0.55 | 3.34 | 0.64 | 1.53 | 0.21 | 1.26 | 0.19 | 71.9346 | 89.86416 | 29.48905 | 23.90999 | 21.03896 | 12.87356 | 10.78431 | 9.482759 | 5.080645 | 1.951134 | 0.8546541 | 14.15856
Zhu | 19-5 | LS | 11.272176 | 2.4739 | [13 empty] | 225 |  | 73 |  |  | 212
Liu(2) | NS1 | LS | [75 empty] | 0.93 | [7 empty] | 0.04
Liu(2) | NS6 | LS | [75 empty] | 0.33 | [7 empty] | 0.06
Liu(2) | NS13 | LS | [75 empty] | 0.58 | [7 empty] | 0.05
Okita | -6.5 | LS | [76 empty] | -15.6 |  |  | -11.4 |  |  |  | 1.987968 | -29.5
Okita | -1.8 | LS | [76 empty] | -11.9 |  |  | -21 |  |  |  | 1.539072 | -22.6
Okita | -0.65 | LS | [76 empty] | -5.8 |  |  | -16.7 |  |  |  | 0.256512 | 23.3
Okita | -0.3 | LS | [76 empty] | -17.8 |  |  | -11.5 |  |  |  | 3.270528 | -28.2
Liu(2) | NS2 | BSh | [75 empty] | 2.72 | [7 empty] | 1.86
Liu(2) | NS4 | BSh | [75 empty] | 0.74 | [7 empty] | 1.15
Liu(2) | NS9A | BSh | [75 empty] | 1.19 | [7 empty] | 0.41
Liu(2) | NS10 | BSh | [75 empty] | 1.12 | [7 empty] | 0.68
Liu(2) | NS11 | BSh | [75 empty] | 0.58 | [7 empty] | 0.13
Okita | -11 | BSh | [83 empty] | 0.096192 | -23.5
Okita | -9 | BSh | [83 empty] | 0.224448 | -28.7
Okita | -5 | BSh | [83 empty] | 2.08416 | -32.2
Okita | -2.9 | BSh | [83 empty] | 0.545088 | -21.2
Liu(2) | NS7 | GSh | [75 empty] | 0.27 | [7 empty] | 0.06
Liu(2) | NS8 | GSh | [75 empty] | 0.49 | [7 empty] | 0.05
Liu(2) | NS9B | GSh | [75 empty] | 1.31 | [7 empty] | 0.19
Okita | -3 | GSh | [83 empty] | 1.28256 | -26.5
Okita | 1.7 | GSh | [83 empty] | 0.22 | -5.4
Okita | 2.5 | GSh | [83 empty] | 0.064128 | -14.2
Zhu | 24-1 | ? | [28 empty] | 11.8 | [17 empty] | 20.8 | 42.3 | 3.58 | 16.5 | 3.41 | 0.66 | 2.76 | 0.46 | 3.01 | 0.59 | 1.4 | 0.19 | 1.26 | 0.19 | 56.67575 | 44.20063 | 26.13139 | 23.20675 | 14.7619 | 7.586207 | 9.019608 | 7.931034 | 5.080645 | 1.148546 | 0.6574453 | 11.15523
Zhu | 30-7 | ? | [28 empty] | 19.4 | [17 empty] | 40.3 | 164 | 7.08 | 28.7 | 11.9 | 1.67 | 5.91 | 1.01 | 6.03 | 1.12 | 2.79 | 0.4 | 1.56 | 0.3 | 109.8093 | 171.3689 | 51.67883 | 40.36568 | 51.51515 | 19.1954 | 19.31373 | 17.41379 | 6.290323 | 2.274867 | 0.6085506 | 17.45686
Zhu | 40-13 | ? | [28 empty] | 7.37 | [17 empty] | 18.4 | 35.6 | 2.88 | 12 | 2.29 | 0.45 | 1.71 | 0.28 | 1.82 | 0.38 | 0.97 | 0.13 | 0.93 | 0.14 | 50.13624 | 37.19958 | 21.0219 | 16.87764 | 9.91342 | 5.172414 | 5.588235 | 4.827586 | 3.75 | 1.145846 | 0.694935 | 13.36966
Liu, T-B., Maynard, J.B., and Alten, J., 2006, Superheavy S isotopes from glacier-associated sediments of the Neoproterozoic of south China: Oceanic anoxia or sulfate limitation?, in Kesler, S.E., and Ohmoto, H., eds., Evolution of Early Earth's Atmosphere, Hydrosphere and Biosphere--Constraints from Ore Deposits: Boulder CO, Geological Society of America, Memoir 198, p. 205-222.
Okita, P.M., and Shanks, W.C., 1992, Origin of stratiform sediment-hosted manganese carbonate ore deposits: Examples from Molango, Mexico and Taojiang, China: Chemical Geology, v. 99, p. 139-164.
Zhu, S-Q., 1996, Characteristics of Taojiang sedimentary-hydrothermal manganese deposit: Geological Review v. 42, p. 397-404 (in Chinese)