## Data
Tiantaishan | carbonate
Location | Age, Ma | Age, Name | Size, MT
China | 468 | Cambrian
|  |  | 1.2912 | 1.43 | 2.139 | 1.89 | 1.399202 | 1.658165 | 1.204604 | 1.347977 | 2.290323 | 1.668 | 1 | [40 empty] | Ba | [8 empty] | 0.367 | 0.957 | 0.137 | 0.711 | 0.231 | 0.087 | 0.306 | 0.058 | 0.248 | chondrite values from Tayl9or & McLennan table A2 | [6 empty] | dol | rhod |  | dol | dol | rhod | rhod
|  |  | Major Elements, oxide percent | [11 empty] | Trace elements, standard group, ppm | [18 empty] | Trace elements, others | [14 empty] | Rare-earth elements, ppm |  |  |  |  | corrected | [20 empty] | Extrapolated to Al=0 |  |  |  | pdb | pdb | pdb | pdb | 30.706 | pdb | 30.706
source | number | type | MnO | Fe2O3 | SiO2 | Al2O3 | CaO | MgO | K2O | Na2O | P2O5 | TiO2 | LOI | Total | As | Ba | Cd | Co | Cr | Cu | Mo | Nb | Ni | Pb | Rb | Sc | Sr | Th | U | V | Y | Zn | Zr | Ag | Be | Bi | Br | Cs | Ga | Ge | Hf | In | Sb | Se | Sn | Ta | Te | Tl | La | Ce | Pr | Nd | Sm | Eu | Gd | Tb | Dy | Ho | Er | Tm | Yb | Lu | LaN | CeN | PrN | NdN | SmN | EuN | GdN | TbN | YbN | Ce/Ce* | Eu/Eu* | LaN/YbN | Ce/Ce* | Eu/Eu* | % Ccarb | % Corg | δ13Ccarb pdb | δ13Ccarb pdb | δ13Corg | δ18Ocarb pdb | δ18Ocarb smow | δ18Ocarb pdb | δ18Ocarb smow | % Stotal | δ34Spy | δ34S barite | δ34S gypsum
| avg ore |  | 36.8125 | 2.508125 | 6.3925 | 0.46875 | 10.8225 | 5.5425 | 0.0375 |  | 1.71125 |  | 34.55298 | 98.00994 | 48.3 | 120.625 | 1.866667 | 19.125 | 6.925 | 16.375 | 13.37143 |  | 53.75 | 18 |  |  | 143.125 | 23 |  | 58.1875 | 23.625 | 32 | [16 empty] | 9.5875 | 19.125 | 2.0375 | 8.6375 | 1.695 | 0.375 | 1.75 | 0.25 | 1.50125 | 0.34875 | 0.99625 | 0.13375 | 0.75625 |  | 26.12398 | 19.98433 | 14.87226 | 12.14838 | 7.337662 | 4.310345 | 5.718954 | 4.310345 | 3.049395 | 1.006019 | 0.6413766 | 8.215277 | 0.9996 | 0.6383 |  |  | -7.475 | -6.90625 |  | -12.725 | 17.981 | -12.40625 | 18.29975
992-16- | IX | ore | 41.2 | 3.775 | 9.06 | 0.65 | 5.68 | 5 | <0.02 | <0.05 | 0.08 | <0.02 | 34.17508 | 99.62008 | 29 | 90 | <4 | 17 | 9.5 | 6 | 14.5 |  | <4 | 12 |  |  | 21 | 28 |  | 57.5 | 23 | 23 | [16 empty] | 5.4 | 11 | 1.1 | 4.4 | 0.89 | 0.22 | 0.9 | 0.2 | 1.1 | 0.27 | 0.8 | 0.12 | 0.68 |  | 14.7139 | 11.49425 | 8.029197 | 6.188467 | 3.852814 | 2.528736 | 2.941176 | 3.448276 | 2.741935 | 1.057501 | 0.751197 | 5.366245 | [5 empty] | -6.1 |  |  |  | -12.2 | 18.506
992-16- | 1R | ore | 40.8 | 1.206 | 5.87 | 0.16 | 7.36 | 5.84 | 0.02 | <0.05 | 0.39 | <0.02 | 37.16956 | 98.81556 | 41 | 145 | 0.1 | 16 | 8.4 | 8 | 6.6 |  | 52 | <8 |  |  | 80 | 28 |  | 62.5 | 17 | 14 | [16 empty] | 4.3 | 7 | 0.9 | 4 | 0.75 | 0.14 | 0.7 | 0.08 | 0.6 | 0.14 | 0.41 | 0.05 | 0.37 |  | 11.71662 | 7.314525 | 6.569343 | 5.625879 | 3.246753 | 1.609195 | 2.287582 | 1.37931 | 1.491935 | 0.8337271 | 0.5904673 | 7.853303 | [5 empty] | -6.55 |  |  |  | -11.95 | 18.756
992-16- | 1N | ore | 40.4 | 1.418 | 7.22 | 0.24 | 10.5 | 3.49 | <0.02 | <0.05 | 3.07 | <0.02 | 32.87819 | 99.21619 | 79 | 62 | 0.1 | 27 | 8.9 | 16 | 11 |  | 125 | 20 |  |  | 340 | 24 |  | 76.5 | 22 | 37 | [16 empty] | 7.2 | 15 | 1.5 | 7.2 | 1.3 | 0.32 | 1.7 | 0.2 | 1.2 | 0.3 | 0.74 | 0.11 | 0.56 |  | 19.61853 | 15.67398 | 10.94891 | 10.12658 | 5.627706 | 3.678161 | 5.555556 | 3.448276 | 2.258065 | 1.069451 | 0.6578112 | 8.688206 | [5 empty] | -4.6 |  |  |  | -12.2 | 18.506
992-16- | 1W | ore | 38.4 | 5.548 | 7.97 | 0.32 | 7.04 | 5.3 | <0.02 | <0.05 | 0.08 | <0.05 | 34.01025 | 98.66825 | 19 | 92 | <4 | 24 | 6.3 | 50 | 21 |  | 68.5 | 20 |  |  | 33 | 23 |  | 54 | 18 | 75 | [16 empty] | 6.2 | 12 | 1.2 | 4.7 | 0.99 | 0.16 | 1.1 | 0.1 | 0.73 | 0.17 | 0.5 | 0.08 | 0.47 |  | 16.89373 | 12.53918 | 8.759124 | 6.610408 | 4.285714 | 1.83908 | 3.594771 | 1.724138 | 1.895161 | 1.030804 | 0.4685474 | 8.91414 | [5 empty] | -7.8 |  |  |  | -11.6 | 19.106
992-16- | IV | ore | 36.1 | 2.698 | 1.4 | 0.31 | 12 | 7.55 | 0.03 | <0.05 | 0.12 | <0.05 | 38.04581 | 98.25381 | <3.2 | 250 | 5.4 | 19 | 4.5 | 5 | 11 |  | <4 | <8 |  |  | 81 | <8 |  | 54 | 17 | 26 | [16 empty] | 6.3 | 13 | 1.2 | 4.2 | 0.83 | 0.18 | 0.9 | 0.1 | 0.98 | 0.21 | 0.67 | 0.09 | 0.52 |  | 17.16621 | 13.58412 | 8.759124 | 5.907173 | 3.593074 | 2.068966 | 2.941176 | 1.724138 | 2.096774 | 1.107806 | 0.6364432 | 8.186963 |  |  |  |  | -8.7 | -8.4 |  | -12.8 | 17.906 | -12.6 | 18.106
992-16- | 1Q | ore | 35.4 | 1.397 | 4.17 | 0.17 | 12.3 | 6.61 | 0.08 | <0.05 | 0.91 | <0.02 | 37.73848 | 98.77548 | 73.5 | 175 | <4 | 21 | 4.2 | 15 | 20 |  | 63.5 | 16 |  |  | 135 | 17 |  | 72.5 | 20 | 21 | [16 empty] | 6.3 | 12 | 1.7 | 7.6 | 1.7 | 0.31 | 1.5 | 0.25 | 1.3 | 0.33 | 0.85 | 0.12 | 0.55 |  | 17.16621 | 12.53918 | 12.40876 | 10.68917 | 7.359307 | 3.563218 | 4.901961 | 4.310345 | 2.217742 | 0.8591478 | 0.5932518 | 7.740401 |  |  |  |  | -7.5 | -7.3 |  | -11.7 | 19.006 | -11.9 | 18.806
992-16- | 1S | ore | 34.4 | 2.352 | 8.93 | 1.27 | 13.5 | 4.19 | <0.02 | <0.05 | 5.29 | <0.02 | 28.37229 | 98.30429 |  | 83 | <4 | 9 | 9.7 | 17 | <4 |  | 8.5 | 24 |  |  | 275 | 18 |  | 47.5 | 33 | 36 | [16 empty] | 24 | 43 | 4.8 | 20 | 3.6 | 0.85 | 4 | 0.56 | 3.3 | 0.78 | 2.2 | 0.29 | 1.6 |  | 65.3951 | 44.93208 | 35.0365 | 28.1294 | 15.58442 | 9.770115 | 13.0719 | 9.655172 | 6.451613 | 0.938693 | 0.6845184 | 10.13624 |  |  |  |  | -6.3 | -6.8 |  | -13.5 | 17.206 | -13.7 | 17.006
992-16- | 1T | dolomitic ore | 27.8 | 1.671 | 6.52 | 0.63 | 18.2 | 6.36 | 0.02 | <0.05 | 3.75 | <0.02 | 34.03416 | 98.98516 | <2 | 68 | <4 | 20 | 3.9 | 14 | 9.5 |  | 5 | 16 |  |  | 180 | <8 |  | 41 | 39 | 24 | [16 empty] | 17 | 40 | 3.9 | 17 | 3.5 | 0.82 | 3.2 | 0.51 | 2.8 | 0.59 | 1.8 | 0.21 | 1.3 |  | 46.32153 | 41.79728 | 28.46715 | 23.90999 | 15.15152 | 9.425287 | 10.45752 | 8.793103 | 5.241935 | 1.151025 | 0.7487766 | 8.836722 |  |  |  |  | -7.4 | -7.7 |  | -12.9 | 17.806 | -13.1 | 17.606
992-16 | 1Y2 | low-grade ore | 17 | 1.0318 | 10.5 | 1.31 | 22.4 | 8.29 | 0.2 | <0.15 | 2.14 | 0.02 | 34.4482 | 97.34 | 15 | 215 | 0.35 | 23 | 10 | 7 | 9.6 | 14 |  | 13 |  |  | 185 |  |  | 95 | 28 | 5 | [16 empty] | 15 | 33 | 3.2 | 13 | 3 | 0.66 | 3 | 0.4 | 3 | 0.57 | 2.1 | 0.25 | 1.4 |  | 40.87193 | 34.48276 | 23.35766 | 18.28411 | 12.98701 | 7.586207 | 9.803922 | 6.896552 | 5.645161 | 1.116027 | 0.6723109 | 7.240171 |  |  |  |  | -7.4 | -7.4 |  | -12.9 | 17.806 | -12.7 | 18.006
992-16 | 1Y1 | low-grade ore | 15.4 | 0.9008 | 8.92 | 0.46 | 23.5 | 9.64 | 0.21 | <0.15 | 0.11 | <0.02 | 39.2992 | 98.44 | 26 | 210 | 0.1 | 24 | 7.5 | 7 | 7.6 | 7 |  | 8 |  |  | 170 |  |  | 87 | 10 | 8 | [16 empty] | 5 | 9 | 0.9 | 2.8 | 0.54 | 0.16 | 0.7 | 0.035 | 0.64 | 0.15 | 0.43 | 0.08 | 0.44 |  | 13.62398 | 9.404389 | 6.569343 | 3.938115 | 2.337662 | 1.83908 | 2.287582 | 0.6034483 | 1.774194 | 0.9940715 | 0.7952827 | 7.67897 |  |  |  |  | -11.2 | -7.7 |  | -12.8 | 17.906 | -8.1 | 22.606
992-16 | 1Z | low-grade ore | 15.4 | 3.3783 | 11.3 | 1.72 | 22.4 | 8.59 | 0.24 | <0.15 | 1.54 | 0.02 | 33.7017 | 98.29 | 21 | 230 | 0.1 | 74 | 13 | 34 | 17 | 32 |  | 20 |  |  | 105 |  |  | 135 | 18 | 13 | [16 empty] | 11 | 21 | 2.3 | 9.7 | 2.2 | 0.45 | 2.2 | 0.31 | 2.1 | 0.42 | 1.2 | 0.15 | 0.88 |  | 29.97275 | 21.94357 | 16.78832 | 13.64276 | 9.52381 | 5.172414 | 7.189542 | 5.344828 | 3.548387 | 0.9782287 | 0.6250824 | 8.446866 | [5 empty] | -7.5 |  |  |  | -9.9 | 20.806
992-16 | 1U | low-grade ore | 8.77 | 0.5832 | 11.8 | 0.88 | 25.7 | 12 | 0.22 | <0.15 | <0.05 | 0.05 | 38.9768 | 98.98 | 2 | 92.5 | 0.1 | 7 | 3.4 | 14 | 4 | 14 |  | 12 |  |  | 210 |  |  | 26 | 12 | 14 | [16 empty] | 6.3 | 19 | 1.4 | 5.8 | 1.2 | 0.32 | 1.3 | 0.2 | 1.2 | 0.23 | 0.89 | 0.1 | 0.62 |  | 17.16621 | 19.85371 | 10.21898 | 8.157525 | 5.194805 | 3.678161 | 4.248366 | 3.448276 | 2.5 | 1.498997 | 0.782952 | 6.866485 |  |  |  |  | -4.8 |  |  | -9.7 | 21.006
992-16 | 1BB | dolomite | 1.46 | 1.1588 | 16 | 2.97 | 23.8 | 16 | 0.97 | <0.15 | 0.06 | 0.15 | 37.0412 | 99.61 | <20 | 410 | <4 | 7 | 22 | 15 | 4 | 13 |  | <8 |  |  | 56 |  |  | 49 |  | 18 | [46 empty] | -5.8 |  |  | -10 | 20.706
992-16 | 1AA | dolomite | 0.7 | 0.5677 | 3.76 | 0.76 | 29.4 | 19.6 | 0.31 | <0.15 | <0.05 | <0.02 | 44.4023 | 99.5 | <2 | 735 | 1.4 | 5 | 19 | 26 | 7.4 | 25 |  | <8 |  |  | 210 |  |  | 107 | 9 | 37 | [16 empty] | 9.2 | 14 | 1.5 | 5.3 | 1.1 | 0.25 | 1.2 | 0.2 | 1.2 | 0.24 | 0.84 | 0.13 | 0.73 |  | 25.06812 | 14.62905 | 10.94891 | 7.45429 | 4.761905 | 2.873563 | 3.921569 | 3.448276 | 2.943548 | 0.8830186 | 0.6649676 | 8.516293 |  |  |  |  | -8.2 |  |  | -10.4 | 20.306
992-16 | 1A | GSh | 0.21 | 4.5733 | 54.6 | 10.8 | 8.16 | 3.97 | 2.53 | 0.53 | 0.18 | 0.42 | 11.7367 | 97.71 | – | – | – | – | – | – | – | – |  | – |  |  | – |  |  | – |  | –
992-16 | 1M | BSh | 0.12 | 4.253 | 61.4 | 8.42 | 3.12 | 1.71 | 2.18 | <0.15 | 1.74 | 0.77 | 11.547 | 95.26 | 210 | 150 | 5 | 13 | 420 | 410 | 160 | 430 |  | 16 |  |  | 240 |  |  | 1800 |  | 620
992-16 | 1G | BSh | 0.1 | 2.3399 | 59.8 | 7.71 | 9.18 | 1.84 | 1.72 | 0.19 | 6.17 | 0.77 | 8.0401 | 97.86 | 88 | 280 | <4 | 5 | 280 | 240 | 23 | 180 |  | <8 |  |  | 580 |  |  | 180 |  | 480
992-16 | 1D | BSh | 0.08 | 3.0599 | 79.8 | 6.84 | 0.51 | 0.49 | 1.86 | <0.15 | 0.1 | 0.33 | 4.7101 | 97.78 | – | – | – | – | – | – | – | – |  | – |  |  | – |  |  | – |  | –
992-16 | 1L | BSh | 0.08 | 4.733 | 48 | 9.92 | 6.06 | 2.2 | 2.61 | <0.15 | 4.39 | 0.75 | 16.157 | 94.9 | 140 | 140 | <4 | 15 | 410 | 240 | 160 | 440 |  | 24 |  |  | 350 |  |  | 1800 |  | 460
992-16 | 1E | BSh | 0.05 | 2.5299 | 80.9 | 6.69 | 0.96 | 0.54 | 1.54 | <0.15 | 0.1 | 0.3 | 4.3801 | 97.99 | <20 | 610 | <4 | 10 | 35 | 33 | <4 | 32 |  | 19 |  |  | 120 |  |  | 130 |  | 60
992-16 | 1F | BSh | 0.04 | 6.8684 | 55.9 | 10.4 | 5.02 | 1.5 | 2.37 | 0.17 | 3.36 | 0.93 | 7.3516 | 93.91 | 42 | 98 | <4 | 18 | 240 | 1000 | 28 | 280 |  | 11 |  |  | 260 |  |  | 630 |  | 160
Sample |  | Mineral | Rock type |  |  | δ13C PDB | δ18O PDB
992-16- | 1Z2 | Mg kutnahorite | Mixed Mn carbonates |  |  | -7.5 | -9.9
992-16- | IX | Ca rhodochrosite | Rhodochrostone ore |  |  | -6.1 | -12.2
992-16- | 1 SI | Ca rhodochrosite | Rhodochrostone ore |  |  | -6.8 | -13.7
992-16- | 1AA | Dolomite | Dolostone |  |  | -8.2 | -10.4
992-16- | 1B1 | Calcite | Dolostone in phyllite |  |  | -0.7 | -12.2
992-16- | 1B2 | Dolomite | Dolostone in phyllite |  |  | -0.4 | -10.9
992-16- | 1BB | Dolomite | Dolostone |  |  | -5.8 | -10
992-16- | 1C1 | Calcite | Dolostone in phyllite |  |  | -12.5 | -14.4
992-16- | 1C2 | Dolomite | Dolostone in phyllite |  |  | -3.5 | -4.7
992-16- | 1N1 | Ca rhodochrosite | Rhodochrostooe ore |  |  | -4.6 | -12.2
992-16- | 1N2 | Dolomite | Rhodochrostone ore |  |  | -4.1 | -11.9
992-16- | 1P1 | Ca rhodochrosite | Mangano-phosphorite |  |  | -8 | -12.7
992-16- | 1P2 | Dolomite | Mangano-phosphorite |  |  | -7 | -12.9
992-16- | 1Q1 | Ca rhodochrosite | Rhodochrostone ore |  |  | -7.3 | -11.9
992-16- | 1Q2 | Dolomite | Rhodochrostone ore |  |  | -7.5 | -11.7
992-16- | 1R1 | Ca rhodochrosite | Rhodochrostone, gray |  |  | -6.9 | -11.4
992-16- | 1R2 | Ca rhodochrosite | rhodochrostone, pink |  |  | -6.2 | -12.5
992-16- | 1S2 | Dolomite | Rhodochrostone ore |  |  | -6.3 | -13.5
992-16- | 1T1 | Rhodochrosite | Rhodochrostone-dolostone |  |  | -7.7 | -13.1
992-16- | 1T2 | Dolomite | Rhodochrostone-dolostone |  |  | -7.4 | -12.9
992-16- | 1U | Dolomite | Mixed Mn carbonates |  |  | -4.8 | -9.7
992-16- | 1V1 | Rhodochrosite | Rhodochrostone ore |  |  | -8.4 | -12.6
992-16- | 1V2 | Dolomite | Rhodochrostone ore |  |  | -8.7 | -12.8
992-16- | 1W | Rhodochrosite | Rhodochrostone ore |  |  | -7.8 | -11.6
992-16- | 1Z1 | Mg kutnahorite | Mixed Mn carbonates |  |  | -8 | -13.3
992-16- | lY2a | Mn dolomite | Mixed Mn carbonates |  |  | -7.4 | -12.9
992-16- | lY2b | Mg kutnahorite | Mixed Mn carbonates |  |  | -7.4 | -12.7
992-16- | lYla | Mg kutnahorite | Mixed Mn carbonates |  |  | -7.7 | -12.8
992-16- | lYlb | Dolomite | Mixed Mn carbonates |  |  | -11.2 | -8.1
Mean, n = 10 |  | Rhodochrosite | Rhodochrostone |  |  | -7.357895 | -12.16
Mean, n = 6 |  | Dolomite | Rhodochrostone |  |  | -6.8 | -12.6
Mean, n = 4 |  | Kutnahorite | Mixed Mn carbonates |  |  | -7.7 | -12.2
Mean, n = 3 |  | Dolomite | Mixed Mn carbonates |  |  | -7.8 | -10.2
Mean, n = 2 |  | Dolomite | Dolostone |  |  | -7 | -10.2
Mean, n = 1 1 |  | Dolomiteb | All but phyllite |  |  | -7.1 | -11.5
Hein, J.R., Fan, D-L., Ye, J., Liu, T-B., and Yeh, H-W., 1999, Composition and origin of Early Cambrian Tiantaishan phosphorite-Mn carbonate ores, Shaanxi Province, China: Ore Geology Reviews, v. 15, p. 95-134.
Mean LOI = 28