## Sheet1
Xialei | oxide
Location | Age, Ma | Age, Name | Size, MT
China | 367 | Devonian-Famenian | 31.005
[54 empty] | Ba | [8 empty] | 0.367 | 0.957 | 0.137 | 0.711 | 0.231 | 0.087 | 0.306 | 0.058 | 0.248 | chondrite values from Taylor & McLennan 1985 table A2 | [6 empty] | cct | rhod |  | cct | cct | rhod | rhod
|  |  | Major Elements, oxide percent | [11 empty] | Trace elements, standard group, ppm | [18 empty] | Trace elements, others | [14 empty] | Rare-earth elements, ppm |  |  |  |  | corrected | [8 empty] | Rare-earth elements, normalized | [11 empty] | Extrapolated to Al=0 |  |  |  | pdb | pdb | pdb | pdb | 30.706 | pdb | 30.706
| type |  | MnO | Fe2O3, total | SiO2 | Al2O3 | CaO | MgO | K2O | Na2O | P2O5 | TiO2 | LOI | Total | As | Ba | Cd | Co | Cr | Cu | Mo | Nb | Ni | Pb | Rb | Sc | Sr | Th | U | V | Y | Zn | Zr | Ag | Be | Bi | Br | Cs | Ga | Ge | Hf | In | Sb | Se | Sn | Ta | Te | Tl | La | Ce | Pr | Nd | Sm | Eu | Gd | Tb | Dy | Ho | Er | Tm | Yb | Lu | LaN | CeN | PrN | NdN | SmN | EuN | GdN | TbN | YbN | Ce/Ce* | Eu/Eu* | LaN/YbN | Ce/Ce* | Eu/Eu* | % Ccarb | % Corg | δ13Ccarb pdb | δ13Ccarb pdb | δ13Corg | δ18Ocarb pdb | δ18Ocarb smow | δ18Ocarb pdb | δ18Ocarb smow | % Stotal | δ34Spy | δ34S barite | δ34S gypsum
| AVERAGE | Carbonate ore | 31.04476 | 17.52056 | 19.22889 | 1.617778 | 4.968333 | 3.253333 | 0.686 | 0.772 | 0.33 | 0.055 | 22.39 | 101.8666 | [8 empty] | 492.7878 | [54 empty] | 0.204 |  | -7.04 |  |  |  | -6.753333 | 23.91333 |  | 10.75
| AVERAGE | Mn oxide | 42.37829 | 10.538 | 23.6 | 3.28 | 0.64 | 0.44 |  |  | 0.37 |  | 12.1 | 93.34629
| Ore bed II | Mn carbonate | 38.54305 | 14.08 | 13.7 | 1.08 | 0.24 | 3.02 | 0.55 | 0.26 | 0.66 | 0.04 | 28.69 | 100.863 | [8 empty] | 155.6172 | [54 empty] | 0.07
| Ore bed II | Mn silicate, Mn carbonate | 38.03075 | 12.21 | 22.9 | 1.38 | 2.64 | 2.18 | 1.42 | 0.26 | 0.28 | 0.06 | 19.21 | 100.5707 | [8 empty] | 1167.129 | [54 empty] | 0.07
CK750 | Ore bed II, Top | Pisolitic Mn carbonate ore | 37.8 | 28.16 | 13.7 | 1.08 |  |  |  |  | 0.66 | 0.04 |  | 81.44 | [65 empty] | -8.3 |  |  |  | -7.2 | 23.4
|  | Mn silicate, Mn carbonate | 28.5 | 6.798 | 23 | 1.48 | 8.74 | 3.03 |  |  | 0.28 |  | 22.9 | 94.728
| Ore bed III | Mn carbonate | 28.37773 | 16.94 | 5.68 | 0.87 | 4.77 | 6.08 | 0.15 | 0.17 | 0.26 | 0.04 | 38.28 | 101.6177 | [63 empty] | 0.68
CK750 | Ore bed III, Upper part | Mn carbonate ore | 27.7 | 33.88 | 5.68 | 0.87 |  |  |  |  | 0.26 | 0.04 |  | 68.43 | [65 empty] | -2.8 |  |  |  | -8.8 | 21.8
| Ore bed I | Mn carbonate | 27.46341 | 9.559 | 20.3 | 3.38 | 12.2 | 3.13 | 0.8 | 0.22 | 0.23 | 0.07 | 23.35 | 100.7024 | [63 empty] | 0.07
CK672 | Ore bed I, Upper part | Mn carbonate ore | 26.9 | 19.118 | 20.3 | 3.38 |  |  |  |  | 0.23 | 0.07 |  | 69.998 | [65 empty] | -3.4 |  |  |  | -10.8 | 19.7
| Ore bed II | Mn silicate | 26.08791 | 16.94 | 47.8 | 1.04 | 1.22 | 2.08 | 0.51 | 2.95 | 0.11 | 0.08 | 1.91 | 100.7279 | [8 empty] | 155.6172 | [54 empty] | 0.13
CK689 | Ore bed I | Mn silicate-carbonate ore | [84 empty] | -32.6
14a/CK710 | Ore bed I | Mn silicate-carbonate ore | [84 empty] | 31.6
12/CK704 | Ore bed I | Mn carbonate ore | [84 empty] | 4.2
12/CK697 | Ore bed I | Mn carbonate ore | [84 empty] | 7.9
CK750 | Ore bed I, Lower part | Banded Mn carbonate ore | [77 empty] | -4.2 |  |  |  | -5.3 | 25.4
CK748 | Ore bed I, Upper part | Oolitic Mn carbonate ore | [77 empty] | -6.1 |  |  |  | -7 | 23.7
CK748 | Ore bed I, Upper part | Pisolitic Mn carbonate ore | [77 empty] | -6.2 |  |  |  | -10.5 | 20.18
CK672 | Ore bed I, Upper part | Rhodochrosite concretion | [77 empty] | -3.9 |  |  |  | -9.3 | 21.38
26/CK751 | Ore bed II | Mn silicate-carbonate ore | [84 empty] | 24.5
16/CK722 | Ore bed II | Mn silicate-carbonate ore | [84 empty] | 23.8
16/CK727 | Ore bed II | Mn silicate-carbonate ore | [84 empty] | 28
14a/CK710 | Ore bed II | Mn silicate-carbonate ore | [84 empty] | 20.9
lla/CK687 | Ore bed II | Mn carbonate ore | [84 empty] | 32.2
3/CK637 | Ore bed II | Mn carbonate ore | [84 empty] | -7.1
ShaT212 | Ore bed II, Base | Pisolitic Mn carbonate | [77 empty] | -7.8 |  |  |  | -5.4 | 25.28
CK750 | Ore bed II, Base | Laminated Mn carbonate ore | [77 empty] | -8 |  |  |  | -5.6 | 25.08
CK750 | Ore bed II, Lower part | Oolitic Mn carbonate ore | [77 empty] | -7.8 |  |  |  | -5 | 25.7
CK750 | Ore bed II, Middle part | Mn carbonate ore | [77 empty] | -5.1 |  |  |  | -3.7 | 27
CK750 | Ore bed II, Upper part | Laminated oolitic Mn carbonate ore | [77 empty] | -14.3 |  |  |  | -5.5 | 25.2
CK750 | Ore bed II, Upper part | Pisolitic Mn carbonate ore | [77 empty] | -9.5 |  |  |  | -7.7 | 22.98
CK750 | Ore bed II, Upper part | Massive Mn carbonate ore | [77 empty] | -10.9 |  |  |  | -5.3 | 25.4
12/CK704 | Ore bed III | Mn carbonate ore | [84 empty] | 3.5
12/CK704 | Ore bed III | Mn carbonate ore | [84 empty] | 9.6
la/CK622 | Ore bed III | Mn carbonate ore | [84 empty] | 2.3
0/CK619 | Ore bed III | Mn carbonate ore | [84 empty] | 1.7
CK750 | Ore bed III, Lower part | Banded Mn carbonate ore | [77 empty] | -7.3 |  |  |  | -4.2 | 26.5
7/CK661 | Horizon 16 | Calcareous mudstone | [84 empty] | 6.4
Ck689 | Horizon 2 | Calcareous mudstone | [84 empty] | -5.7
CK689 | Horizon 3 | Calcareous mudstone | [84 empty] | -24.2
7/CK661 | Horizon 11 | Siliceous mudstone | [84 empty] | 7.9
12/CK704 | Horizon 10 | Siliceous limestone | [84 empty] | 6.4
7/CK661 | Horizon 10 | Siliceous limestone | [84 empty] | 19.3
12/CK704 | Interlayer 1 | Siliceous limestone | [84 empty] | 7
12/CK704 | Horizon 3 | Argillaceous limestone | [84 empty] | 4.8
lla/CK687 | Interlayer 2 | Biotite-Mn carbonate ore | [84 empty] | 16.5
3/CK637 | Interlayer 2 | Mn-bearing mudstone | [84 empty] | 0.6
CK749 | Foot wall | Argillaceous limestone | [76 empty] | 0.1 |  |  | -5 | 25.8
CK672 | Interlayer 1, Base | Mn-bearing limestone | [76 empty] | -1.7 |  |  | -8.2 | 22.4
CK672 | Interlayer 1, Lower part | Argillaceous limestone | [76 empty] | 0 |  |  | -5.1 | 25.7
CK672 | Interlayer 1, Lower part | Argillaceous limestone
CK750 | Interlayer 1, Upper part | Siliceous limestone | [76 empty] | -3.6 |  |  | -5.7 | 25
CK750 | Interlayer 2, Base | Laminated banded Mn carbonate ore | [77 empty] | -7.4 |  |  |  | -7.5 | 23.2
Zeng, Y-Y., and Liu, T-B., 1999, Characteristics of the Devonian Xialei ferromanganese deposit, Guangxi Zhuang Autonomous Region, China: Ore Geology Reviews, v. 15, p. 153-163.
[14 empty] | 2 | 2