## Sheet1
Xiangtan
Liu, T-B., Maynard, J.B., and Alten, J., 2006, Superheavy S isotopes from glacier-associated sediments of the Neoproterozoic of south China: Oceanic anoxia or sulfate limitation?, in Kesler, S.E., and Ohmoto, H., eds., Evolution of Early Earth's Atmosphere, Hydrosphere and Biosphere--Constraints from Ore Deposits: Boulder CO, Geological Society of America, Memoir 198, p. 205-222.
Table 1 |  | 1 | 2 | 3 | 4 | 5 | 6 | 7 | 8 | 9 | 10
Sample Name |  | Mn | Fe | Si | Al | Ca | Mg | K | Na | Ti | P | LOI | total | Ccarb | Corg | S | d34S pyrite | Table 2 | [29 empty] | Table 3
Analysis Unit |  | % | % | % | % | % | % | % | % | % | % | % | % | % | % | % | permil | Sample Name |  | As | Ba | Cd | Co | Cr | Cu | Mo | Nb | Ni | Pb | Rb | Sr | Th | U | V | Y | Zn | Zr | Ag | Bi | Cs | Ga | Sb | Se | Sn | Ta | Te | Tl | Sample Name |  | La | Ce | Pr | Nd | Sm | Eu | Gd | Tb | Dy | Ho | Er | Tm | Yb | Lu | Sum REE | Ce/Ce* | Eu/Eu* | 0.367 | 0.957 | 0.137 | 0.711 | 0.231 | 0.087 | 0.306 | 0.058 | 0.248 | chondrite values from Tayl9or & McLennan table A2 |  |  | At Al = 0
|  | oxide | oxide | oxide | oxide | oxide | oxide | oxide | oxide | oxide | oxide | oxide | oxide |  |  |  |  | Analysis Unit |  | ppm | ppm |  |  |  | ppm | ppm | ppm | ppm | ppm | ppm | ppm | ppm | ppm | ppm | ppm | ppm | ppm | ppm | ppm | ppm | ppm | ppm | ppm | ppm | ppm | ppm | ppm | Analysis Unit |  | ppm | ppm | ppm | ppm | ppm | ppm | ppm | ppm | ppm | ppm | ppm | ppm | ppm | ppm | ppm | nasc | nasc | LaN | CeN | PrN | NdN | SmN | EuN | GdN | TbN | YbN | Ce/Ce* | Eu/Eu* | LaN/YbN | Ce/Ce* | Eu/Eu* | LaN/YbN | Zr/TiO2 | Corg | Mo | lithol
Xiangtan | [17 empty] | Xiangtan | [29 empty] | Xiangtan | [34 empty] | resorted
avg ore |  | 34.5778 | 3.4822 | 25.6208 | 5.7267 | 2.1267 | 1.6867 | 1.5169 | 0.14194 | 0.37583 | 0.29028 | 24.4642 | 100.0047 | 5.9513 | 1.5557 | 2.3649 | 42.5969 |  |  | 110.35 | 3737.1667 |  |  |  | 31 | 17.8333 | 15.5 | 40.3333 | 19 | 33.2 | 186.2833 | 6.7167 | 2.48 | 84.6667 | 41.15 | 121.2296 | 66.1719 | 3 | 0.2 | 3.75 | 16.6667 | 5.3167 | 0.93333 | 3.6667 | 0.46667 | 0.31667 | 2.1667 |  |  | 35.8667 | 99.1333 | 9.03 | 37.2 | 7.8667 | 1.415 | 7.4133 | 1.2067 | 7.7917 | 1.5817 | 4.5383 | 0.66167 | 3.8833 | 0.54333 | 218.1317 | 1.2042 | 0.81607 | 97.7293 | 103.5876 | 65.9124 | 52.3207 | 34.0548 | 16.2644 | 24.2266 | 20.8046 | 31.418 | 1.2907 | 0.56624 | 3.1106 | 1.393 | 0.642 | 2.289 |  | 1.5557 | 17.8333
XT-1.3 | Mn ore | 49.01 | 2.2 | 17 | 0.8 | 2.06 | 2.18 | 0.31 | 0.04 | 0.15 | 0.12 | 26.35 | 100.2 | 8.067 | 0.55 | 0.7993 | 47.36 | XT-1.3 | Mn ore | 30.7 | 257 |  |  |  | 13 | 8 | 21 | 33 | 8 | 11 | 118 | 1.2 | 0.72 | 52 | 41.9 | 486.5365 | 29.9835 | 5 | 0.05 | 0.7 | 13 | 2.9 | 0.4 | 3 | 0.2 | 0.2 | 0.5 | XT-1.3 | Mn ore | 29 | 89.8 | 7.41 | 31.9 | 6.5 | 1.38 | 6.22 | 0.97 | 6.67 | 1.3 | 3.65 | 0.51 | 2.9 | 0.36 | 188.57 | 1.3342 | 0.95289 | 79.0191 | 93.8349 | 54.0876 | 44.8664 | 28.1385 | 15.8621 | 20.3268 | 16.7241 | 26.8952 | 1.4353 | 0.66325 | 2.938 |  |  |  |  | 0.55 | 8 | o
XT-2.4 | Mn ore | 39.81 | 4.67 | 15.03 | 5.01 | 2.05 | 1.43 | 1.34 | 0.21 | 0.54 | 0.48 | 28.95 | 99.52 | 6.494 | 2.07 | 3.142 | 36.82 | XT-2.4 | Mn ore | 252 | 1140 |  |  |  | 55 | 38 | 23 | 85 | 23 | 35.8 | 366 | 12.4 | 5.79 | 137 | 51.5 | 38.1122 | 96.5577 | 3 | 0.4 | 5.2 | 20 | 11.1 | 1.2 | 4 | 0.6 | 0.6 | 5.2 | XT-2.4 | Mn ore | 48.2 | 127 | 11.5 | 44.2 | 8.3 | 1.58 | 7.61 | 1.33 | 8.06 | 1.86 | 5.9 | 0.86 | 5.2 | 0.82 | 272.42 | 1.1749 | 0.87286 | 131.3351 | 132.7064 | 83.9416 | 62.166 | 35.9307 | 18.1609 | 24.8693 | 22.931 | 32.5 | 1.2639 | 0.60754 | 4.0411 |  |  |  |  | 2.07 | 38 | o
XT-3.7 | Mn ore | 34.5 | 4.25 | 22.79 | 5.26 | 2.83 | 1.97 | 0.65 | 0.21 | 0.21 | 0.37 | 26.85 | 99.87 | 6.406 | 1.576 | 2.709 | 42.86 | XT-3.7 | Mn ore | 144 | 5130 |  |  |  | 32 | 25 | 11 | 34 | 17 | 17.1 | 321 | 6.9 | 2.58 | 73 | 50.6 | 5 | 66.2826 | 3 | 0.2 | 2.1 | 15 | 4.9 | 0.6 | 3 | 0.5 | 0.3 | 2.9 | XT-3.7 | Mn ore | 43.4 | 134 | 11.8 | 50.1 | 11.6 | 2.32 | 10.2 | 1.7 | 11.3 | 2.19 | 5.88 | 0.92 | 4.8 | 0.57 | 290.78 | 1.2897 | 0.93643 | 118.2561 | 140.0209 | 86.1314 | 70.4641 | 50.2165 | 26.6667 | 33.3333 | 29.3103 | 45.5645 | 1.3874 | 0.65179 | 2.5954 |  |  |  |  | 1.576 | 25 | o
XT-0.6 | Mn ore | 31.5267 | 3.7333 | 27.965 | 6.57 | 2.02 | 1.65 | 1.8317 | 0.15167 | 0.415 | 0.30167 | 23.855 | 100.0183 | 5.3615 | 1.4684 | 2.6779 | 43.4317 | XT-0.6 | Mn ore | 37 | 260 |  |  |  | 9 | 5 | 14 | 14 | 8 | 16.2 | 84.4 | 1.2 | 0.71 | 53 | 23.9 | 45.4106 | 28.6757 | 2 | 0.05 | 1 | 12 | 2.7 | 0.5 | 5 | 0.2 | 0.2 | 0.2 | XT-0.6 | Mn ore | 23 | 69 | 6 | 23.7 | 4.5 | 0.9 | 4.89 | 0.78 | 5.03 | 1.15 | 2.9 | 0.4 | 2.6 | 0.4 | 145.25 | 1.2793 | 0.84236 | 62.6703 | 72.1003 | 43.7956 | 33.3333 | 19.4805 | 10.3448 | 15.9804 | 13.4483 | 20.2823 | 1.3762 | 0.58631 | 3.0899 |  |  |  |  | 1.4684 | 5 | o
XT-0.4 | Mn ore | 26.88 | 2.79 | 39.05 | 8.47 | 1.26 | 1.28 | 2.76 | 0.14 | 0.47 | 0.26 | 17.08 | 100.45 | 4.4493 | 0.9117 | 2.463 | 41.46 | XT-0.4 | Mn ore | 106 | 436 |  |  |  | 38 | 14 | 12 | 38 | 44 | 65.6 | 59.3 | 9.8 | 2.45 | 128 | 32.1 | 108.6848 | 95.7911 | 3 | 0.3 | 8.5 | 19 | 7.7 | 1 | 4 | 0.8 | 0.2 | 2.1 | XT-0.4 | Mn ore | 32.1 | 75 | 7.79 | 32.6 | 7.3 | 1.11 | 6.46 | 1.13 | 7.16 | 1.25 | 3.7 | 0.56 | 3.6 | 0.48 | 180.24 | 1.033 | 0.70968 | 87.4659 | 78.3699 | 56.8613 | 45.8509 | 31.6017 | 12.7586 | 21.1111 | 19.4828 | 28.871 | 1.1113 | 0.49396 | 3.0295 |  |  |  |  | 0.9117 | 14 | o
XT-4.5 | Mn ore | 25.74 | 3.25 | 31.89 | 8.25 | 2.54 | 1.61 | 2.21 | 0.1 | 0.47 | 0.21 | 23.7 | 99.97 | 4.93 | 2.758 | 2.398 | 43.65 | XT-4.5 | Mn ore | 92.4 | 15200 |  |  |  | 39 | 17 | 12 | 38 | 14 | 53.5 | 169 | 8.8 | 2.63 | 65 | 46.9 | 43.6338 | 79.7407 | 2 | 0.2 | 5 | 21 | 2.6 | 1.9 | 3 | 0.5 | 0.4 | 2.1 | XT-4.5 | Mn ore | 39.5 | 100 | 9.68 | 40.7 | 9 | 1.2 | 9.1 | 1.33 | 8.53 | 1.74 | 5.2 | 0.72 | 4.2 | 0.63 | 231.53 | 1.1139 | 0.58218 | 107.6294 | 104.4932 | 70.6569 | 57.2433 | 38.961 | 13.7931 | 29.7386 | 22.931 | 34.3952 | 1.1982 | 0.40522 | 3.1292 |  |  |  |  | 2.758 | 17 | o
XT-6.1 | shale | 16.31 | 8.34 | 34.24 | 9.68 | 1.33 | 1.5 | 3.44 | 0 | 0.99 | 0.2 | 23.93 | 99.96 | 2.36 | 2.993 | 9.094 | 39.26 | XT-6.1 | shale | 500 | 686 |  |  |  | 91 | 62 | 49 | 174 | 105 | 88.8 | 95.3 | 17.1 | 5.24 | 240 | 42 | 31.7446 | 165.603 | 3 | 0.4 | 8.7 | 22 | 30.8 | 3 | 5 | 1 | 1.2 | 5.7 | XT-6.1 | shale | 81.6 | 199 | 15.6 | 55.7 | 9.9 | 1.72 | 8.56 | 1.36 | 8.1 | 1.62 | 5.04 | 0.74 | 5.5 | 0.77 | 395.21 | 1.2148 | 0.82034 | 222.3433 | 207.9415 | 113.8686 | 78.3404 | 42.8571 | 19.7701 | 27.9739 | 23.4483 | 32.6613 | 1.3069 | 0.57098 | 6.8075 |  |  |  |  | 2.993 | 62 | s
XT-0.3 | shale | 13.22 | 5.24 | 42.03 | 11.63 | 1.38 | 1.43 | 3.72 | 0.21 | 0.65 | 0.37 | 20.2 | 100.1 | 1.8226 | 0.9444 | 4.556 | 48.44 | XT-0.3 | shale | 152 | 810 |  |  |  | 52 | 10 | 19 | 52 | 111 | 106 | 111 | 13.7 | 3.53 | 180 | 46.1 | 60.7688 | 156.6042 | 5 | 0.2 | 12.2 | 23 | 10.8 | 1 | 5 | 0.8 | 0.2 | 3.6 | XT-0.3 | shale | 54.3 | 125 | 12.4 | 48.4 | 9.8 | 1.68 | 8.49 | 1.33 | 8.9 | 1.71 | 5.29 | 0.79 | 5.4 | 0.68 | 284.17 | 1.0492 | 0.80865 | 147.9564 | 130.6165 | 90.5109 | 68.0731 | 42.4242 | 19.3103 | 27.7451 | 22.931 | 35.8871 | 1.1287 | 0.56285 | 4.1228 |  |  |  |  | 0.9444 | 10 | s
XT-8.1 | shale | 0.3 | 2.87 | 62.89 | 14.16 | 1.45 | 1.56 | 4.41 | 0.04 | 0.72 | 0.07 | 13.23 | 101.71 | 0.001 | 3.468 | 2.939 | 53.05 | XT-8.1 | shale | 80.2 | 481 |  |  |  | 37 | 1 | 13 | 55 | 189 | 130 | 39.6 | 14.4 | 2.79 | 68 | 42.6 | 51.1856 | 189.6158 | 2 | 0.2 | 4.5 | 21 | 1.3 | 3.1 | <1 | 0.8 | 0.3 | 0.7 | XT-8.1 | shale | 42.5 | 71 | 9.28 | 36.3 | 7.8 | 1.65 | 7.52 | 1.15 | 7.12 | 1.42 | 4.29 | 0.61 | 4.4 | 0.67 | 195.71 | 0.77867 | 0.9459 | 115.8038 | 74.1902 | 67.7372 | 51.0549 | 33.7662 | 18.9655 | 24.5752 | 19.8276 | 28.7097 | 0.83767 | 0.65838 | 4.0336 |  |  |  |  | 3.468 | 1 | s
XT-4.3 | dolomite | 0.29 | 0.31 | 20.12 | 1.33 | 24.58 | 15.67 | 0.39 | 0 | 0.03 | 0.11 | 37.2 | 100.03 | 10.115 | 4.265 | 0.9556 | 15.36 | XT-4.3 | dolomite | 24.1 | 418 |  |  |  | 34 | 7 | 2 | 28 | 38 | 8.4 | 1140 | 1.4 | 3.63 | 112 | 25.5 | 21.3777 | 133.9981 | 4 | 0.1 | 1.9 | 8 | 0.9 | 2.8 | <1 | 0.2 | 0.3 | 0.2 | XT-4.3 | dolomite | 8.3 | 15.4 | 1.71 | 7.4 | 2.3 | 0.57 | 2.75 | 0.46 | 3.01 | 0.72 | 2.17 | 0.33 | 1.8 | 0.3 | 47.22 | 0.89033 | 0.99509 | 22.6158 | 16.092 | 12.4818 | 10.4079 | 9.9567 | 6.5517 | 8.9869 | 7.931 | 12.1371 | 0.95778 | 0.69262 | 1.8634 |  |  |  |  | 4.265 | 7 | d
XT-7.2 | shale | 0.18 | 2.43 | 64.05 | 15.29 | 1.47 | 1.65 | 4.51 | 0.05 | 0.72 | 0.06 | 11.03 | 101.45 | 0.001 | 4.137 | 3.34 | 60.93 | XT-7.2 | shale | 101 | 522 |  |  |  | 43 | 1 | 16 | 43 | 22 | 135 | 30.9 | 14.1 | 2.75 | 64 | 33.2 | 38.8628 | 205.3175 | 2 | 0.2 | 12.4 | 21 | 3.1 | 4.2 | 4 | 1 | 0.3 | 2.7 | XT-7.2 | shale | 46 | 77.9 | 9.57 | 36.7 | 7.4 | 1.18 | 6.1 | 0.91 | 5.91 | 1.2 | 3.95 | 0.58 | 3.5 | 0.49 | 201.39 | 0.80866 | 0.77111 | 125.3406 | 81.4002 | 69.854 | 51.6174 | 32.0346 | 13.5632 | 19.9346 | 15.6897 | 23.8306 | 0.86993 | 0.53672 | 5.2596 |  |  |  |  | 4.137 | 1 | s
XT-4.2 | shale | 0.15 | 3.35 | 60.04 | 14.2 | 0.1 | 1.37 | 4.23 | 0.04 | 0.71 | 0.08 | 16.88 | 101.15 | 0.001 | 5.082 | 3.417 |  | XT-4.2 | shale | 119 | 1070 |  |  |  | 44 | 3 | 15 | 54 | 71 | 121 | 36.2 | 12.9 | 3.71 | 65 | 31.6 | 69.1246 | 205.0437 | 4 | 0.2 | 15.1 | 24 | 2.2 | 3.7 | 3 | 0.9 | 0.4 | 2 | XT-4.2 | shale | 41.7 | 69.5 | 8.76 | 32.6 | 7.2 | 1.35 | 6.08 | 0.91 | 5.8 | 1.14 | 3.45 | 0.5 | 3.2 | 0.51 | 182.7 | 0.79201 | 0.89585 | 113.624 | 72.6228 | 63.9416 | 45.8509 | 31.1688 | 15.5172 | 19.8693 | 15.6897 | 23.3871 | 0.85201 | 0.62354 | 4.8584 |  |  |  |  | 5.082 | 3 | s
avg host |  | 5.075 | 3.7567 | 47.2283 | 11.0483 | 5.0517 | 3.8633 | 3.45 | 0.056667 | 0.63667 | 0.14833 | 20.4117 | 100.7333 | 2.3834 | 3.4816 | 4.0503 | 43.408
avg ore | Zhu&Yao 2000 | 27.7221 | 3.575 | [7 empty] | 0.33205 |  |  |  | 0.71 | 1.4
As
Ba
Cd
Co
Cr
Cu
Mo
Nb
Ni
Pb
Rb
Sc
Sr
Th
U
V
Y
Zn
Zr