## Sheet2
Adilabad
Location | India
Age, MA | 770 | Neoproterozoic
Original size, million tonnes | oxide
Original size, million tonnes | carbonate
References | 1 | Gutzmer, J., and Beukes, N.J., 1998, The manganese formation of the Neoproterozoic Penganga Group, India -- revision of an enigma: Economic Geology, v. 93, p. 1091-1102
| 2 | Bandopadhyay, P.C., 1988, Syndepositional and postdepositional features of the manganese ore deposits of the Proterozoic Penganga Group, Adilabad district, Andhra Pradesh, India: Mineralium Deposita, v. 23, p. 115-122.
| 3 | Bandopadhyay, P.C., 1996, Facies associations and depositional environment of the Proterozoic carbonate-hosted micorbanded manganese oxide ore deposit, Penganga Group, Godavari rift basin, India: Journal Sedimentary Research, v. 66, p. 197-208.
| 4 | Mukhopdhyay, J., Gutzmer, J., and Beukes, N.J., 2005, Organotemplate structures in sedimentary manganese carbonates of the Neoproterozoic Penganga Group, Adilabad, India: Journal Earth System Science, conomic Geology, v. 114, p. 247-257.
| 5 | [60 empty] | 0.367 | 0.957 | 0.137 | 0.711 | 0.231 | 0.087 | 0.306 | 0.058 | 0.248 | chondrite values from Taylor & McLennan 1985 table A2
Major Elements, oxide percent | [13 empty] | Trace elements, standard group, ppm | [18 empty] | Trace elements, others | [14 empty] | Rare-earth elements, ppm | [13 empty] | Rare-earth elements, normalized | [12 empty] | Extrapolated to Al=0 |  | Isotopes, percent concentration, permil fractionation
Sample | Sample Name | type | MnO | Fe2O3 | SiO2 | Al2O3 | CaO | MgO | K2O | Na2O | P2O5 | TiO2 | LOI | total | As | Ba | Cd | Co | Cr | Cu | Mo | Nb | Ni | Pb | Rb | Sc | Sr | Th | U | V | Y | Zn | Zr | Ag | Be | Bi | Br | Cs | Ga | Ge | Hf | In | Sb | Se | Sn | Ta | Te | Tl | La | Ce | Pr | Nd | Sm | Eu | Gd | Tb | Dy | Ho | Er | Tm | Yb | Lu | LaN | CeN | PrN | NdN | SmN | EuN | GdN | TbN | YbN | Ce/Ce* | Eu/Eu* | LaN/YbN | Ce/Ce* | Eu/Eu* | % Ccarb | % Corg | δ13Ccarb pdb | δ13Corg | δ18Ocarb pdb | δ18Ocarb smow | % Stotal | δ34S pyrite
| avg ore | oxide | 46.40842 | 3.94 | 12.3 | 0.8 | 7.155 | 0.9 | 0.35 | 0.05 | 0.07 | 0.155 | 15.7 | 87.77842 |  | 611 |  | 9 | 98.5 | 110 |  |  | 70 | 9.96 | 19.2 |  | 196 | 1.06 | 0.093 | 53.5 | 16.4 | 11 | 16 | [15 empty] | 11.8 | 51.8 | 2.97 | 12.1 | 2.65 | 0.577 | 3.17 | 0.491 | 3.11 | 0.62 | 1.69 | 0.23 | 1.26 | 0.181 | 32.15259 | 54.12748 | 21.67883 | 17.01828 | 11.47186 | 6.632184 | 10.35948 | 8.465517 | 5.080645 | 2.05018 | 0.6083741 | 6.328446
| avg ore | carbonate | 29.84325 | 1.36 | 17.06667 | 0.5333333 | 15.1 | 1.466667 | 0.1433333 | 0.05 | 0.01 | 0.11 | 29.06667 | 94.69992 |  | 269.0333 |  | 8 | 37.33333 | 31 |  |  | 20 | 5.2 | 5.346667 |  | 183.6667 | 0.1333333 | 0.04833333 | 30.33333 | 10.1 |  | 5 | [15 empty] | 8.433333 | 44.66667 | 2.126667 | 8.083333 | 1.746667 | 0.3876667 | 1.993333 | 0.327 | 1.993333 | 0.4056667 | 1.12 | 0.155 | 0.8453333 | 0.119 | 22.97911 | 46.67363 | 15.52311 | 11.36896 | 7.561328 | 4.455939 | 6.514161 | 5.637931 | 3.408602 | 2.532277 | 0.635182 | 6.769141 |  |  | 6.941667 | 0.03 | -5.086667 | -24.1 | -5.776667
1 | I56B | Todorokite-rich supergene ore | 47.4897 | 3.9 | 12.3 | 0.9 | 6.58 | 0.9 | 0.43 | <0.1 | 0.07 | 0.16 | 13.8 | 86.5297 |  | 611 |  | 10 | 141 | 110 |  |  | 70 | 9.96 | 19.2 |  | 196 | 1.06 | 0.093 | 53 | 16.4 | 16 | 16 | [15 empty] | 11.8 | 51.8 | 2.97 | 12.1 | 2.65 | 0.577 | 3.17 | 0.491 | 3.11 | 0.62 | 1.69 | 0.23 | 1.26 | 0.181 | 32.15259 | 54.12748 | 21.67883 | 17.01828 | 11.47186 | 6.632184 | 10.35948 | 8.465517 | 5.080645 | 2.05018 | 0.6083741 | 6.328446
2 | 155 | Todorokite-rich supergene ore | 45.32714 | 3.98 | 12.3 | 0.7 | 7.73 | 0.9 | 0.27 | <0.1 | 0.07 | 0.15 | 17.6 | 89.02714 |  | n.a. |  | 8 | 56 | bd |  |  | bd | [6 empty] | 54 |  | 6
3 | 182 | rhodochrosite | 38.14746 | 0.67 | 0.3 | 0.1 | 16.2 | 0.8 | 0.01 | <0.1 | 0 | 0.06 | 34 | 90.28746 |  | 67.1 |  | 8 | 42 | bd |  |  | bd | 1.31 | 0.5 |  | 148 | 0.1 | 0.045 | 39 |  | bd | 2.1 | [15 empty] | 7.97 | 45.9 | 1.97 | 7.09 | 1.52 | 0.363 | 1.78 | 0.312 | 1.85 | 0.373 | 1.03 | 0.146 | 0.811 | 0.112 | 21.71662 | 47.96238 | 14.37956 | 9.971871 | 6.580087 | 4.172414 | 5.816993 | 5.37931 | 3.270161 | 2.714137 | 0.6744073 | 6.640841 |  |  | 8.625 |  | -6.86 |  | -5.64
4 | 158 | kutnahorite-chert | 26.12366 | 2.64 | 25.1 | 1.2 | 14.2 | 1.8 | 0.37 | <0.1 | 0.03 | 0.19 | 26.1 | 97.75366 |  | 370 |  | bd | 42 | bd |  |  | 20 | 9.38 | 13.4 |  | 249 | 0.1 | 0.045 | 25 | 13.1 | bd | 10.8 | [15 empty] | 10.3 | 44.9 | 2.63 | 10.5 | 2.29 | 0.507 | 2.66 | 0.412 | 2.55 | 0.522 | 1.44 | 0.194 | 1.05 | 0.149 | 28.0654 | 46.91745 | 19.19708 | 14.76793 | 9.91342 | 5.827586 | 8.69281 | 7.103448 | 4.233871 | 2.021302 | 0.6277646 | 6.628779 |  |  | 5.95 |  | -3.96 |  | -7.1
5 | 153 | kutnahorite-chert | 25.25864 | 0.77 | 25.8 | 0.3 | 14.9 | 1.8 | 0.05 | <0.1 | 0 | 0.08 | 27.1 | 96.05864 |  | 370 |  | 8 | 28 | 31 |  |  | bd | 4.91 | 2.14 |  | 154 | 0.2 | 0.055 | 27 | 7.1 | bd | 2.1 | [15 empty] | 7.03 | 43.2 | 1.78 | 6.66 | 1.43 | 0.293 | 1.54 | 0.257 | 1.58 | 0.322 | 0.89 | 0.125 | 0.675 | 0.096 | 19.15531 | 45.14107 | 12.9927 | 9.367089 | 6.190476 | 3.367816 | 5.03268 | 4.431034 | 2.721774 | 2.861393 | 0.6033741 | 7.037804 |  |  | 6.25 | 0.03 | -4.44 | -24.1 | -4.59
6 | 162 | siliceous ls | 0.9947751 | 0.12 | 18.4 | 0.8 | 42.2 | 0.8 | 0.29 | <0.1 | 0.02 | 0.08 | 34.6 | 98.30478 |  | 29.4 |  | 6 | bd | bd |  |  | bd | 2.18 | 10.4 |  | 249 | 0.88 | 0.163 | 10 | 4.93 | bd | 7 | [15 empty] | 4.59 | 7.91 | 1.07 | 3.86 | 0.833 | 0.165 | 0.842 | 0.124 | 0.738 | 0.153 | 0.395 | 0.059 | 0.328 | 0.046 | 12.50681 | 8.265413 | 7.810219 | 5.428973 | 3.606061 | 1.896552 | 2.751634 | 2.137931 | 1.322581 | 0.8362952 | 0.6020781 | 9.45637 |  |  | 6.95 | 0.006 | 1.77 |  | -6.79
7 | 144 | siliceous ls | 0.01730044 | 0.27 | 25.5 | 0.9 | 39.4 | 0.7 | 0.3 | <0.1 | 0.01 | 0.49 | 31.4 | 98.9873 |  | 70 |  | bd | bd | bd | 19 | 18 | bd |  | 11 |  | 127 |  |  | bd | 6 | bd | bd | [43 empty] | 6.875 |  | 0.75 |  | -7
14 | 180 | rhodochrosite-kutnahorite | [74 empty] | 0.2875 |  | -3.73 |  | -8.08
17 | 183 | rhodochrosite-kutnahorite | [74 empty] | 0 |  | -6.86 |  | -5.77
15 | I81A | rhodochrosite-kutnahorite | [74 empty] | 8.625 | 0.023 | -5.83 | -26 | -6.27
8 | 157 | kutnahorite-chert | [74 empty] | 4.775 |  | -2 |  | -8.46
10 | 159 | kutnahorite-chert | [74 empty] | 2.625 |  | -6.56 |  | -8.97
11 | 1299 | kutnahorite-chert | [74 empty] | 0 |  | -2.16 |  | -4.94
12 | 1300 | kutnahorite-chert | [74 empty] | 0 |  | -2.01 |  | -6.2
19 | 139 | limestone | [74 empty] | 7.675 | 0.098 | 2.44 | -32.1 | -7.71
20 | 140 | limestone | [74 empty] | 6.85 | 0.078 | 2.95 | -31.2 | -7.64
21 | 144 | siliceous limestone | [74 empty] | 6.875 | 0 | 0.75 |  | -7
22 | 151 | siliceous limestone | [74 empty] | 6.825 | 0.009 | 2.31 |  | -6.79
24 | 175 | siliceous limestone | [74 empty] | 7.5 | 0.007 | 1.44 |  | -6.99
18 | I81B | calcite diagenetic | [74 empty] | 0 | 0.01 | -4.33 |  | -9.75