## Summary
Bishop, D. G., and Wright, J. D., 1974, Geology and trace elements studies of manganese occurrences in Nova Scotia: Nova Scotia Department of Mines, Economic Geology Series 74-1, 255 pp.
Chemistry of Mn deposits from Nova Scotia
total tonnage 4000-8000 tonnes of metal.
all mines abandoned
| LOCATION | mineralogy | Mn(%) | Fe | Si | Al | Ca | Mg | K | Na | Ti | P | Ag(ppm) | As | Ba | Cd | Co | Cr | Cu | Mo | Nb | Ni | Pb | Rb | Sc | Sr | Th | U | V | Y | Zn | Zr
| Bridgeville Mine | manganite | 27.27833 | 12.65476 | 1.738095 | 2.908333 | 0.4555556 | 3.045833 | 1.016667 |  |  | 0.5277778 | 0.5933333 |  | 12818.18 |  |  |  | 673.3333 |  |  | 428.5714 | 386.6667 |  |  | 800 |  |  |  |  | 353.9222
| Lake Mine | manganite | 50.18 | 1.75 | 3.833333 | 10.33333 | 1 | 0.8166667 |  |  |  |  | 1 |  | 8350 |  |  |  | 526 | 133.3333 |  | 462.5 | 325 |  |  | 262.5 |  |  | 140 |  | 462
| Parker Mine | manganite | 53.5 | 0.5 | [8 empty] | 1 |  | 6000 |  |  |  | 570 | 150 |  |  | 25 | [7 empty] | 300
| Shaw&Churchill Mine | manganite | 54.4 |  | 0.5 | 0.25 | 0.25 | 0.1 | 0.05 |  |  |  | 1 |  |  |  | 250 | 50 | 640 |  |  | 400 | 80 |  |  | 200 |  |  | 150 |  | 350
| Black Rock | pyrolusite | 32.975 | 1.425 | 1.5 | 9 | 5 | 2.5 |  |  |  |  | 0.95 | 80 | 13000 |  |  |  | 512.5 | 100 |  | 225 | 232.5 |  |  | 50 |  |  | 650 |  | 625
| Brookdale Mine | pyrolusite | 45.65 | 0.6 | 2 | 7 | 9 | 7 |  |  |  |  | 0.3 |  | 800 |  |  |  | 285 |  |  | 300 | 400 |  |  | 1000 |  |  |  |  | 700
| E. Mountain Mine | pyrolusite | 54.025 | 4.5 | 7 | 3 | 0.75 | 0.75 |  |  |  |  | 0.875 | 333.3333 | 8400 |  |  |  | 2475 | 100 |  | 100 | 300 | [5 empty] | 900 |  | 262.5
| Macdonald | pyrolusite | 52.5 | 1.5 | 1.5 | 8 | 0.7 | 0.9 |  |  |  |  | 2 |  | 5000 |  |  |  | 180 | 800 |  | 900 | 500 | [5 empty] | 700 |  | 70
| McCuish Mine | pyrolusite | 51.29444 | 0.328125 | 1.86 | 5.69 | 0.8 | 0.45 |  |  |  | 0.15 | 0.5333333 | 5.5 | 13378.57 |  |  |  | 386.6667 |  |  | 930 | 516.6667 |  |  | 902.8571 |  |  | 542.8571 |  | 435.5556
| Minasville | pyrolusite | 48.5 | 1.7 | 6 | 6 | 1.5 | 6 |  |  |  |  | 2 |  | 3000 |  |  |  | 285 |  |  | 1000 | 400 |  |  | 775 |  |  | 1000 |  | 50
| Mn mines | pyrolusite | 42.76667 | 2.05 | [8 empty] | 1 |  | 3800 |  |  |  | 710 |  |  | 150 | 300 | [7 empty] | 246.6667
| Morrison Mine | pyrolusite | 53.625 | [9 empty] | 0.4575 | 20 | 2400 |  |  |  | 550 |  |  |  | 1025 | [7 empty] | 1462.5
| Tennycape Mine | pyrolusite | 36.85 | 2.916667 | 6.066667 | 6.333333 | 8.333333 | 6.166667 | 0.08 |  |  |  | 2 |  | 31133.33 |  |  |  | 200 |  |  |  | 575 | [7 empty] | 295
| Avg manganite ore |  | 46.33958 | 4.968254 | 2.02381 | 4.497222 | 0.5685185 | 1.320833 | 0.5333333 |  |  | 0.5277778 | 0.8983333 |  | 9056.061 |  |  |  | 602.3333 | 141.6667 |  | 430.3571 | 204.1667 |  |  | 420.8333 |  |  | 145 |  | 366.4806
| Avg pyrolusite ore |  | 46.46512 | 1.877474 | 3.70381 | 6.431905 | 3.72619 | 3.395238 | 0.08 |  |  | 0.15 | 1.123981 | 109.7083 | 8990.212 |  |  |  | 620.463 | 333.3333 |  | 515 | 472.1296 |  |  | 681.9643 |  |  | 758.5714 |  | 460.8025
| Overall average |  | 46.4265 | 2.720414 | 3.19981 | 5.8515 | 2.778889 | 2.772917 | 0.3822222 |  |  | 0.3388889 | 1.054551 | 109.7083 | 9006.674 |  | 250 | 50 | 614.8846 | 256.6667 |  | 489.6071 | 389.6795 |  |  | 570.051 |  |  | 583.2653 |  | 431.7803

## oxides
1.582
1.291439
| oxide/elem | 1.291 | 1.429722 | 2.139195 | 1.889548 | 1.399202 | 1.658165 | 1.204604 | 1.347977 | 1.67955 | 2.291572
LOCATION | mineralogy | MnOt | Fe2O3t | SiO2 | Al203 | CaO | MgO | K2O | Na2O | TiO2 | P205 | LOI | Total
Bridgeville Mine | manganite | 35.21633 | 18.0928 | 3.718125 | 5.495435 | 0.6374141 | 5.050495 | 1.22468 |  |  | 1.209441 |  | 70.64472
Lake Mine | manganite | 64.78238 | 2.502014 | 8.200249 | 19.52533 | 1.399202 | 1.354168 | [5 empty] | 97.76334
Parker Mine | manganite | 69.0685 | 0.7148612 | [9 empty] | 69.78336
Shaw&Churchill Mine | manganite | 70.2304 |  | 1.069598 | 0.472387 | 0.3498004 | 0.1658165 | 0.06023018 |  |  |  |  | 72.34823
Black Rock | pyrolusite | 42.570725 | 2.037355 | 3.208793 | 17.00593 | 6.996008 | 4.145413 | [5 empty] | 75.96422
Brookdale Mine | pyrolusite | 58.93415 | 0.8578335 | 4.278391 | 13.22683 | 12.59281 | 11.60716 | [5 empty] | 101.4972
E. Mountain Mine | pyrolusite | 69.746275 | 6.433751 | 14.97437 | 5.668643 | 1.049401 | 1.243624 | [5 empty] | 99.11606
Macdonald | pyrolusite | 67.7775 | 2.144584 | 3.208793 | 15.11638 | 0.9794411 | 1.492349 | [5 empty] | 90.71905
McCuish Mine | pyrolusite | 66.22113 | 0.4691277 | 3.978904 | 10.75153 | 1.119361 | 0.7461744 |  |  |  | 0.3437359 |  | 83.62996
Minasville | pyrolusite | 62.6135 | 2.430528 | 12.83517 | 11.33729 | 2.098802 | 9.948992 | [5 empty] | 101.2643
Mn mines | pyrolusite | 55.21177 | 2.930931 | [9 empty] | 58.1427
Morrison Mine | pyrolusite | 69.229875 | [10 empty] | 69.229875
Tennycape Mine | pyrolusite | 47.57335 | 4.170024 | 12.97779 | 11.96714 | 11.66001 | 10.22535 | 0.09636829 |  |  |  |  | 98.67003
0
Avg manganite ore |  | 59.8244 | 7.103224 | 4.329324 | 8.497716 | 0.795472 | 2.19016 | 0.6424552 |  |  | 1.209441 |  | 84.5922
Avg pyrolusite ore |  | 59.98647 | 2.684267 | 7.923172 | 12.15339 | 5.213692 | 5.629866 |  |  |  | 0.3437359 |  | 93.9346
Avg all |  | 59.93661 | 3.889437 | 6.845018 | 11.05669 | 3.888226 | 4.597954 | 0.4604263 |  |  | 0.7765885 |  | 91.45094

## Lake
Name |  | Lake Deposit | Brown Deposit
Location |  | Hants Co
Type |  | karst
Host |  | Pembroke Fmn LS
Production, tonnes ore |  | 100
minerals |  | pyrolusite | manganite
avg for Mn > 25 | Lake Mine | Manganite | 50.18 | 1.75 | 10.33333 | 1 | 0.04 | 0.8166667 | 3.833333 |  | 1 |  | 8350 |  |  | 526 | 133.3333 | 462.5 | 325 | 4200 | 500 | 262.5 | 140 | 462
SAMPLE NO. | LOCATION | mineralogy | Mn(%) | Fe | Al | Ca | K | Mg | Si | P | Ag(ppm) | As | Ba | Co | Cr | Cu | Mo | Ni | Pb | S | Sb | Sr | V | Zn
BHS-33-67 | Lake | Manganite | 58.5 | 1.5 | 10 | 0.5 | 0.03 | 0.5 | 3 |  | 1 |  | 500 |  |  | 270 | 100 | 400 | 500 | 1300 | 500 | 50 | 40 | 400
BH5-27-67 | Lake | Pyrolusite | 57 | 3 | 11 | 0.9 | 0.03 | 0.75 | 5 |  | 1 |  | 3500 |  |  | 310 | 200 | 500 | 200 | 3500 | 500 | 200 | 80 | 1500
BHS-28-67 | Lake | Pyrolusite | 55.4 | 0.75 | 10 | 1.6 | 0.06 | 1.2 | 3.5 |  | 1 |  | 5000 |  |  | 650 | 100 | 500 | 300 | 7800 | 500 | 200 | 300 | 800
BHS-32-67 | Lake | Pyrolusite | 42.5 | [9 empty] | 24400 |  |  | 660 |  | 450 |  |  | 500 | 600 |  | 700
BHS-31-67 | Lake | Pyrolusite | 37.5 | [12 empty] | 740 |  |  | 300 |  |  |  |  | 700
BHS-29-67 | Lake | Pyrolusite | 7.5 | [7 empty] | 3 |  |  |  |  | 70 | [7 empty] | 260
BH5-26-67 | Lake | Pyrolusite | 2 | [7 empty] | 3.5 |  | 85000 |  |  | 40 | 100 | 400 | 300 | 10900 | 1600 | 100 |  | 80
BHS-30-67 | Lake | limestone | 0.5 | [7 empty] | 4 |  |  |  |  | 60 | [7 empty] | 40
BHS-92-67 | Lake | limestone | 0.35 | [12 empty] | 100 | [7 empty] | 70
BHS-98-67 | Lake | limestone | 0.35 | [12 empty] | 60 | [7 empty] | 70

## Shaw
Name | Shaw&Churchill Mine
Location | Hants Co
Type | karst | [21 empty] | 150
Host | Pembroke Fmn LS
Production, tonnes ore | 250
minerals | manganite
SAMPLE NO. | Locale | Mineralogy | Mn(%) | Fe | Al | Ca | K | Mg | Si | P | Ag(ppm) | As | Ba | Co | Cr | Cu | Mo | Ni | Pb | S | Sb | Sr | V | Zn
BHS-20-67 | Shaw&Churchill Mine | manganite | 54.4 |  | 0.25 | 0.25 | 0.05 | 0.1 | 0.5 |  | 1 |  |  | 250 | 50 | 640 |  | 400 | 80 |  |  | 200 | 150 | 350
BHS-6-67 | Shaw&Churchill Mine | manganite | 2.5 | [7 empty] | 2 |  |  |  |  | 70 |  | 500 | 300 |  |  |  |  | 30
BHS-5-67 | Shaw&Churchill Mine | manganite | 0.2 | [7 empty] | 2 |  |  |  |  | 50 |  |  | 300 |  |  |  |  | 40
BHS-19-67 | Shaw&Churchill Mine | manganite | 0.18 | [7 empty] | 1 |  |  |  |  | 10 |  | 250 | 300 |  |  |  |  | 30
ppm
ppm
ppm
ppm

## Parker
Name | Parker Mine
Location | Hants Co
Type | karst
Host | Pembroke Fmn LS
Production, tonnes ore | 50
minerals | manganite
SAMPLE NO. | Locale | Mineralogy | Mn(%) | Fe | Al | Ca | K | Mg | Si | P | Ag(ppm) | As | Ba | Co | Cr | Cu | Mo | Ni | Pb | S | Sb | Sr | V | Zn
BHS-95-67 | Parker Mine | manganite | 53.5 | 0.5 | [6 empty] | 1 |  | 6000 |  |  | 570 | 150 |  | 25 |  |  |  |  | 300
BHS-96-67 | Parker | manganite | 0.19 | 2.05 | [6 empty] | 3 |  | ND |  |  | 40 |  |  | 300 |  |  |  |  | 50

## Tennycape
Name | Tennycape Mine
Location | Hants Co
Type | karst
Host | Pembroke Fmn LS
Production, tonnes ore | 4000
minerals | pyrolusite
avg for Mn > 25 | Tennycape Mine | pyrolusite | 36.85 | 2.916667 | 6.333333 | 8.333333 | 0.08 | 6.166667 | 6.066667 | P | 2 |  | 31133.33 |  |  | 200 |  |  | 575 |  |  |  |  | 295
SAMPLE NO. | Locale | Mineralogy | Mn(%) | Fe | Al | Ca | K | Mg | Si |  | Ag(ppm) | As | Ba | Co | Cr | Cu | Mo | Ni | Pb | S | Sb | Sr | V | Zn
BHS-63-67 | Tennycape | pyrolusite | 45.5 | 1.25 | 7 | 11 | 0.08 | 1.5 | 14.5 |  | 2 |  | 30000 |  |  | 210 |  |  | 600 |  |  |  |  | 700
BHS-110-67 | Tennycape | pyrolusite | 40.8 | [7 empty] | 4 |  |  |  |  | 200 |  |  | 300 |  |  |  |  | 300
BHS-64-67 | Tennycape | pyrolusite | 31 | 5 | 7 | 5 |  | 5 | 3 |  | 1 |  | 4000 |  |  | 120 |  |  | 800 |  |  |  |  | 30
BHS-62-67 | Tennycape | pyrolusite | 30.1 | 2.5 | 5 | 9 |  | 12 | 0.7 |  | 1 |  | 59400 |  |  | 270 |  |  | 600 |  |  |  |  | 150
BHS-109-67 | Tennycape | pyrolusite | 19 | [7 empty] | 1.5 |  |  |  |  | 250 |  |  | 300 |  |  |  |  | 500
BHS-111-67 | Tennycape | pyrolusite | 10.5 | [7 empty] | 4 |  |  |  |  | 70 |  |  | 300 |  |  |  |  | 800
BHS-65-67 | Tennycape | pyrolusite | 1.6 | [7 empty] | 2.5 |  | 700 |  |  | 20 |  |  | 300 |  |  |  |  | 20
BHS-113-67 | Tennycape | pyrolusite | 1 | [7 empty] | 3.5 |  |  |  |  | 70 |  |  | 300 |  |  |  |  | 300
BHS-116-67 | Tennycape | pyrolusite | 0.8 | [7 empty] | 3 |  | 27300 |  |  | 70 |  |  | 300 |  |  |  |  | 1100
BHS-112-67 | Tennycape | pyrolusite | 0.72 | [7 empty] | 4 |  |  |  |  | 70 |  |  | 300 |  |  |  |  | 220
BHS-115-67 | Tennycape | pyrolusite | 0.58 | [7 empty] | 3 |  | 194000 |  |  | 80 |  |  | 300 |  |  |  |  | 800
BHS-108-67 | Tennycape | pyrolusite | 0.5 | [7 empty] | 1.5 |  |  |  |  | 50 |  |  | 300 |  |  |  |  | 50
BHS-114-67 | Tennycape | pyrolusite | 0.49 | [7 empty] | 3 |  | 334000 |  |  | 80 |  |  | 300 |  |  |  |  | 600

## MacDonald
d | Macdonald Prospect
Location | Hants Co
Type | karst
Host | Pembroke Fmn LS
Production, tonnes ore | ?
minerals | pyrolusite
SAMPLE NO. | Locale | mineralogy | Mn(%) | Fe | Al | Ca | K | Mg | Si | P | Ag(ppm) | As | Ba | Co | Cr | Cu | Mo | Ni | Pb | S | Sb | Sr | V | Zn
BHS-81-67 | Macdonald | pyrolusite | 52.5 | 1.5 | 8 | 0.7 |  | 0.9 | 1.5 |  | 2 |  | 5000 |  |  | 180 | 800 | 900 | 500 |  |  |  | 700 | 70
BHS-82-67 | Macdonald |  | 1.27 | [7 empty] | 1 |  |  |  |  | 60 |  |  | 300 |  |  |  | nd | 610

## Minasville
Name | Minasville Prospect
Location | Hants Co
Type | karst
Host | Chevrie SS
Production, tonnes ore | ?
minerals | pyrolusite
avg for Mn > 25 | Minasville | pyrolusite | 48.5 | 1.7 | 6 | 1.5 |  | 6 | 6 |  | 2 |  | 3000 |  |  | 285 |  | 1000 | 400 |  |  | 775 | 1000 | 50
SAMPLE NO. | Locale | Mineralogy | Mn(%) | Fe | Al | Ca | K | Mg | Si | P | Ag(ppm) | As | Ba | Co | Cr | Cu | Mo | Ni | Pb | S | Sb | Sr | V | Zn
BHS-73-67 | Minasville | pyrolusite | 45 | 1.7 | 6 | 1.5 |  | 6 | 6 |  | 1 |  | 3000 |  |  | 230 |  | 1000 | 300 |  |  | 1500 | 1000 | 50
BHS-74-67 | Minasville | pyrolusite | 52 | [7 empty] | 3 |  |  |  |  | 340 |  |  | 500 |  |  | 50 |  | 50
BHS-75-67 | Minasville | pyrolusite | 3.11 | 4 | 8 | 10 | 0.09 | 8 | 14 |  | 1 |  | 4000 |  |  | 110 | 100 | 100 | 300 |  |  | 50 |  | 60
BHS-76-67 | Minasville |  | 4.73 | [7 empty] | 1 |  |  |  |  | 60 |  |  | 300 |  |  |  |  | 40

## BlackRock
Name | Black Rock
Location | Colchester Co
Type | karst
Host | Macumber LS
Production, tonnes ore | ?
minerals | pyrolusite
avg for Mn > 25 | Black Rock | pyrolusite | 32.975 | 1.425 | 9 | 5 |  | 2.5 | 1.5 |  | 0.95 | 80 | 13000 |  |  | 512.5 | 100 | 225 | 232.5 |  |  | 50 | 650 | 625
SAMPLE NO. | Locale | Mineralogy | Mn(%) | Fe | Al | Ca | K | Mg | Si | P | Ag(ppm) | As | Ba | Co | Cr | Cu | Mo | Ni | Pb | S | Sb | Sr | V | Zn
BCS-10-69 | Black Rock | pyrolusite | 38 | 0.6 | 9 | 5 |  | 2.5 | 1.5 |  | 0.4 | 80 | 13000 |  |  | 900 |  |  | 250 |  |  |  | 400 | 900
BC5-9-68 | Black Rock | pyrolusite | 33 | 1.9 | [6 empty] | 1.5 |  |  |  |  | 550 | 100 | 250 | 80 |  |  | 50 | 900 | 800
BC5-8-68 | Black Rock | pyrolusite | 32.9 | 2 | [6 empty] | 1.5 |  |  |  |  | 300 | 100 | 200 | 300 |  |  |  |  | 400
BC5-11-69 | Black Rock | pyrolusite | 28 | 1.2 | [6 empty] | 0.4 |  |  |  |  | 300 |  |  | 300 |  |  |  |  | 400
BC5-12-68 | Black Rock | pyrolusite | 22.5 | 12.5 | [6 empty] | 1 |  |  |  |  | 300 | 100 | 200 | 500 |  |  |  |  | 200
BCS-9-69 | Black Rock | pyrolusite | 20 | 1 | 7 | 4 | 0.03 | 3.5 | 3 |  | 0.2 | 20 | 70000 |  |  | 400 |  |  | 300 |  |  |  |  | 400
BCS-14-69 | Black Rock |  | 2.8 | 25.5 | [6 empty] | 0.1 |  | 180000 |  |  | 100 |  |  | 300 |  |  |  |  | 80
BCS-12-69 | Black Rock |  | 2.7 | 16 | [6 empty] | 0.3 |  | 270000 |  |  | 200 |  |  | 300 |  |  |  |  | 100
BC5-10-68 | Black Rock |  | 2.3 | nd | [6 empty] | 0.5 |  |  |  |  | 40 | 100 | 200 | 300 |  |  |  |  | 40
BCS-23-69 | Black Rock |  | 2.1 | 55 | 11 | 7 |  | 1.5 | 7 |  | 0.4 | 370000 | 150000 |  |  | 200 |  |  | 300 |  |  |  |  | 50
BCS-20-69 | Black Rock |  | 2 | 29.9 | [6 empty] | 0.4 | 100000 |  |  |  | 150 |  |  | 300 |  |  |  |  | 50
BCS-22-69 | Black Rock |  | 2 | 19 | [6 empty] | 0.4 | 270000 |  |  |  | 100 |  |  | 300 |  |  |  |  | 30
BCS-15-69 | Black Rock |  | 1.45 | 22 | [6 empty] | 0.1 | 0 | 300000 |  |  | 100 |  |  | 300 |  |  |  |  | 30
BCS-13-69 | Black Rock |  | 1.4 | 15.9 | [6 empty] | 0.1 | 0 | 300000 |  |  | 400 |  |  | 300 |  |  |  |  | 300
BCS-18-69 | Black Rock |  | 1.2 | 27.7 | [6 empty] | 1 |  | 210000 |  |  | 50 |  |  | 300 |  |  |  |  | 50
BCS-21-69 | Black Rock |  | 1.2 | 24.6 | 9 | 2.5 | 0.15 | 0.7 | 9 |  | 0.4 | 320000 | 250000 |  |  | 100 |  |  | 300 |  |  |  |  | 30
BCS-19-69 | Black Rock |  | 0.9 | 18.3 | [6 empty] | 0.8 | 0 | 320000 |  |  | 100 |  |  | 300 |  |  |  |  | 40
BCS-17-69 | Black Rock |  | 0.6 | 42.9 | [6 empty] | 0.6 | 6000 | 70000 |  |  | 300 |  |  | 300 |  |  |  |  | 50
BC5-11-68 | Black Rock |  | 0.5 | 2 | [6 empty] | 0.5 |  |  |  |  | 20 | 100 | 100 | 300 |  |  |  |  | 40

## EMtn
Name | East Mountain
Location | Colchester Co
Type | karst
Host | Macumber LS
Production, tonnes ore | 160
minerals | pyrolusite
avg for Mn > 25 | E. Mountain Mine | pyrolusite | 54.025 | 4.5 | 3 | 0.75 |  | 0.75 | 7 |  | 0.875 | 333.3333 | 8400 |  |  | 2475 | 100 | 100 | 300 |  |  |  | 900 | 262.5
SAMPLE NO. | Locale | Mineralogy | Mn(%) | Fe | Al | Ca | K | Mg | Si | P | Ag(ppm) | As | Ba | Co | Cr | Cu | Mo | Ni | Pb | S | Sb | Sr | V | Zn
BCS-19-67 | E. Mountain | pyrolusite | 56.4 | [7 empty] | 0.5 |  |  |  |  | 4600 |  |  | 300 |  |  |  |  | 200
BCS-16-68 | E. Mountain | pyrolusite | 56 | 7 | 3 | 0.75 |  | 0.75 | 7 |  | 1 | 300 | 9000 |  |  | 2800 | 100 | 100 | 300 |  |  |  | 900 | 300
BCS-14-68 | E. Mountain | pyrolusite | 54.2 | [7 empty] | 1 | 600 | 5200 |  |  | 1200 | 100 | 100 | 300 |  |  |  |  | 250
BCS-15-68 | E. Mountain | pyrolusite | 49.5 | 2 | [6 empty] | 1 | 100 | 11000 |  |  | 1300 | 100 | 100 | 300 |  |  |  |  | 300
BCS-17-68 | E. Mountain |  | 0.44 | [7 empty] | 0.4 |  |  |  |  | 100 |  |  | 200 |  |  |  |  | 60
BCS-18-67 | E. Mountain |  | 0.3 | 0.5 | [6 empty] | 1.5 |  |  |  |  | 60 |  |  | 300 |  |  |  |  | 30
BCS-19-68 | E. Mountain |  | 0.15 | [7 empty] | 0.1 |  |  |  |  | 50 |  |  | 200 |  |  |  |  | 40
BCS-18-68 | E. Mountain |  | 0.06 | [7 empty] | 0.15 |  |  |  |  | 100 |  |  | 200 |  |  |  |  | 500
BCS-17-67 | E. Mountain |  | 0.02 | 0.5 | [6 empty] | 3 |  |  |  |  | 50 |  |  | 300 |  |  |  |  | 20

## MnMines
Name | Mn mines
Location | Colchester Co
Type | karst
Host | Chevrie SS
Production, tonnes ore | 2000
minerals | pyrolusite
avg for Mn > 25 | Mn mines | pyrolusite | 42.76667 | 2.05 | [6 empty] | 1 |  | 3800 |  |  | 710 |  | 150 | 300 |  |  |  |  | 246.6667
SAMPLE NO. | Locale | Mineralogy | Mn(%) | Fe | Al | Ca | K | Mg | Si | P | Ag(ppm) | As | Ba | Co | Cr | Cu | Mo | Ni | Pb | S | Sb | Sr | V | Zn
BCS-13-68 | Mn mines | pyrolusite | 53.5 | 2.1 | [6 empty] | 1 |  | 3800 |  |  | 1100 | 100 | 100 | 300 |  |  |  |  | 140
BCS-10-67 | Mn mines | pyrolusite | 41.9 | [7 empty] | 0.5 |  |  |  |  | 730 |  |  | 300 |  |  |  |  | 200
BCS-8-68 | Mn mines | pyrolusite | 32.9 | 2 | [6 empty] | 1.5 |  |  |  |  | 300 | 100 | 200 | 300 |  |  |  |  | 400
BCS-12-67 | Mn mines | pyrolusite | 13.6 | [7 empty] | 0.5 |  |  |  |  | 310 |  |  | 300 |  |  |  |  | 50
BCS-8-67 | Mn mines | pyrolusite | 6.65 | [7 empty] | 0.5 |  |  |  |  | 310 |  |  | 300 |  |  |  |  | 40
BCS-7-67 | Mn mines |  | 0.5 | [7 empty] | 0.5 |  |  |  |  | 100 |  |  | 300 |  |  |  |  | 20
BCS-9-67 | Mn mines |  | 0.2 | [7 empty] | 0.5 |  |  |  |  | 50 |  |  | 300 |  |  |  |  | 10
BCS-11-67 | Mn mines |  | 0.1 | [7 empty] | 0.5 |  |  |  |  | 60 |  |  | 300 |  |  |  |  | 10
BCS-13-67 | Mn mines |  | 0.05 | [7 empty] | 0.5 |  |  |  |  | 30 |  |  | 300 |  |  |  |  | 20

## Brookdale
Name | Brookdale
Location | Colchester Co
Type | karst
Host | Chevrie SS
Production, tonnes ore | 2000
minerals | pyrolusite
AVG FOR Mn > 25% | Brookdale Mine | pyrolusite | 45.65 | 0.6 | 7 | 9 |  | 7 | 2 |  | 0.3 |  | 800 |  |  | 285 |  | 300 | 400 |  |  | 1000 |  | 700
SAMPLE NO. | Locale | Mineralogy | Mn(%) | Fe | Al | Ca | K | Mg | Si | P | Ag(ppm) | As | Ba | Co | Cr | Cu | Mo | Ni | Pb | S | Sb | Sr | V | Zn
BCuS-119-69 | Brookdale | pyrolusite | 51 | [7 empty] | 0.4 |  |  |  |  | 300 |  |  | 300 |  |  |  |  | 800
BCuS-68-68 | Brookdale | pyrolusite | 40.3 | 0.6 | 7 | 9 |  | 7 | 2 |  | 0.2 |  | 800 |  |  | 270 |  | 300 | 500 |  |  | 1000 |  | 600
BCuS-120-69 | Brookdale | pyrolusite | 14 | 1.1 | [6 empty] | 5 | 50 |  |  |  | 500 |  |  | 300 |  |  |  |  | 400
BCuS-121-69 | Brookdale | pyrolusite | 9.5 | [7 empty] | 6 |  |  |  |  | 80 |  |  | 300 |  |  |  |  | 200
BCuS-72-68 | Brookdale | pyrolusite | 9.2 | 3 | 14 | 12 |  | 7 | 8 |  | 1.25 |  |  |  |  | 130 |  |  | 300 |  |  | 1000 |  | 250
BCuS-123-69 | Brookdale | pyrolusite | 8.5 | 1.3 | [6 empty] | 7 | 50 | 4000 |  |  | 40 |  |  | 300 |  |  |  |  | 300
BCuS-67-68 | Brookdale | pyrolusite | 8 | [7 empty] | 0.3 |  |  |  |  | 80 |  |  | 200 |  |  |  |  | 300
BCuS-122-69 | Brookdale | pyrolusite | 7.3 | [7 empty] | 8 |  |  |  |  | 40 |  |  | 300 |  |  |  |  | 250
BCuS-71-68 | Brookdale |  | 1 | [7 empty] | 0.3 |  |  |  |  | 80 |  |  | 500 |  |  |  |  | 250
BCuS-124-69 | Brookdale |  | 0.55 | [7 empty] | 7 |  | 73500 |  |  | 20 |  |  | 300 |  |  |  |  | 80
BCuS-69-68 | Brookdale |  | 0.22 | [7 empty] | 0.7 |  |  |  |  | 80 |  |  | 200 |  |  |  |  | 120
BCuS-70-68 | Brookdale |  | 0.01 | [7 empty] | 0.2 |  |  |  |  | 50 |  |  | 200 |  |  |  |  | 500

## McCuish
Name | McCuishMine
Location | Cape Breton
Type | karst
Host | limestone
Production, tonnes ore | ?
minerals | pyrolusite | manganite | hausmannite
avg for Mn > 25 | McCuish Mine | pyrolusite | 51.29444 | 0.328125 | 5.69 | 0.8 |  | 0.45 | 1.86 | 0.15 | 0.5333333 | 5.5 | 13378.57 |  |  | 386.6667 |  | 930 | 516.6667 |  |  | 902.8571 | 542.8571 | 435.5556
SAMPLE NO. | Locale | Mineralogy | Mn(%) | Fe | Al | Ca | K | Mg | Si | P | Ag(ppm) | As | Ba | Co | Cr | Cu | Mo | Ni | Pb | S | Sb | Sr | V | Zn
BBS-163-69 | McCuish | pyrolusite | 59 | [7 empty] | 0.8 |  |  |  |  | 600 |  |  | 300 |  |  |  |  | 400
BBS-136-69 | McCuish | pyrolusite | 58.5 | 0.2 | [6 empty] | 0.3 |  |  |  |  | 300 |  |  | 500 |  |  |  |  | 450
BBS-139-69 | McCuish | pyrolusite | 58.5 | 0.15 | [6 empty] | 0.4 | 1 | 4500 |  |  | 200 |  |  | 500 |  |  | 100 |  | 300
BBS-135-69 | McCuish | pyrolusite | 58 | 0.2 | 5 | 0.7 |  | 0.5 | 0.8 | 0.15 | 0.3 |  | 1500 |  |  | 600 |  | 1000 | 800 |  |  |  | 700 | 300
BBS-140-69 | McCuish | pyrolusite | 58 |  | 5 | 0.9 |  | 0.5 | 1.5 |  | 0.5 |  | 5000 |  |  | 400 |  | 900 | 500 |  |  | 1500 |  | 200
BBS-162-69 | McCuish | pyrolusite | 58 | [7 empty] | 0.8 |  |  |  |  | 150 |  |  | 300 |  |  |  |  | 500
BBS-166-69 | McCuish | pyrolusite | 57.5 | [7 empty] | 0.5 |  |  |  |  | 650 |  |  | 300 |  |  |  |  | 750
BBS-130-69 | McCuish | pyrolusite | 57 | 0.2 | 7 | 2.5 |  | 0.5 | 0.7 |  | 0.5 |  | 1500 |  |  | 1300 |  | 900 | 800 |  |  | 1500 | 300 | 400
BBS-131-69 | McCuish | pyrolusite | 56.5 | 0.15 | [6 empty] | 0.5 |  |  |  |  | 600 |  |  | 600 |  |  |  |  | 100
BBS-147-69 | McCuish | pyrolusite | 56 | 0.5 | 8 | 0.7 |  | 0.2 | 1.5 |  | 0.7 |  | 20000 |  |  | 700 |  | 1200 | 800 |  |  |  | 700 | 100
BBS-134-69 | McCuish | pyrolusite | 55.5 | 0.2 | [6 empty] | 0.3 |  |  |  |  | 500 |  |  | 600 |  |  |  |  | 300
BBS-137-69 | McCuish | pyrolusite | 55.5 | 0.5 | [6 empty] | 0.4 | 28 | 11000 |  |  | 180 |  |  | 500 |  |  |  |  | 100
BBS-146-69 | McCuish | pyrolusite | 55 |  | 5 | 0.5 |  | 0.5 | 1.5 |  | 0.7 |  | 5000 |  |  | 300 |  | 500 | 500 |  |  |  | 500 | 180
BBS-132-69 | McCuish | pyrolusite | 55 | 0 | [6 empty] | 0.5 |  |  |  |  | 600 |  |  | 600 |  |  |  |  | 250
BBS-145-69 | McCuish | pyrolusite | 55 | 0.5 | [6 empty] | 0.4 | 1 | 6500 |  |  | 200 |  |  | 500 |  |  | 100 |  | 50
8B5-151-69 | McCuish | pyrolusite | 53.5 | 0.3 | [6 empty] | 0.5 |  |  |  |  | 280 |  |  | 400 |  |  |  |  | 1700
BBS-155-69 | McCuish | pyrolusite | 52.7 | [7 empty] | 0.8 |  |  |  |  | 200 |  |  | 800 |  |  |  |  | 150
BBS-129-69 | McCuish | pyrolusite | 52.5 | 0.7 | [6 empty] | 0.5 | 1 | 4200 |  |  | 300 |  |  | 300 |  |  | 1500 |  | 400
BBS-154-69 | McCuish | pyrolusite | 52 |  | 5 | 0.3 |  | 0.5 | 5 |  | 0.5 |  |  |  |  | 500 |  | 1400 | 400 |  |  |  | 600 | 800
BBS-138-69 | McCuish | pyrolusite | 51.5 | 0.45 | 9 | 1 |  | 0.4 | 0.8 |  | 0.4 |  | 80000 |  |  | 500 |  | 800 | 800 |  |  |  | 300 | 500
BBS-153-69 | McCuish | pyrolusite | 51.5 | [7 empty] | 0.5 |  |  |  |  | 280 |  |  | 300 |  |  |  |  | 900
BBS-126-69 | McCuish | pyrolusite | 51 | 0.4 | [6 empty] | 0.5 |  |  |  |  | 400 |  |  | 600 |  |  |  |  | 250
BBS-152-69 | McCuish | pyrolusite | 50.5 |  | 7 | 0.9 |  | 0.9 | 5 |  | 0.5 |  | 1000 |  |  | 240 |  | 900 | 300 |  |  |  | 700 | 600
BBS-142-69 | McCuish | pyrolusite | 50 |  | 0.9 | 0.15 |  | 0.2 | 0.9 |  | 0.6 |  |  |  |  | 600 |  | 700 | 800 |  |  |  |  | 200
BBS-127-69 | McCuish | pyrolusite | 49.5 | 0.5 | [6 empty] | 0.5 | 1 | 4500 |  |  | 200 |  |  | 600 |  |  | 120 |  | 250
BBS-156-69 | McCuish | pyrolusite | 49.5 | [7 empty] | 0.8 | 1 | 2600 |  |  | 300 |  |  | 800 |  |  |  |  | 100
8B5-128-69 | McCuish | pyrolusite | 49 | 0.3 | [6 empty] | 0.6 |  |  |  |  | 400 |  |  | 600 |  |  | 1500 |  | 1800
BBS-143-69 | McCuish | pyrolusite | 49 | [7 empty] | 0.6 |  |  |  |  | 500 |  |  | 700 |  |  |  |  | 200
BBS-158-69 | McCuish | pyrolusite | 47.2 | [7 empty] | 0.5 |  |  |  |  | 180 |  |  | 300 |  |  |  |  | 400
BBS-141-69 | McCuish | pyrolusite | 45 |  | 5 | 0.35 |  | 0.3 | 0.9 |  | 0.5 |  | 40000 |  |  | 700 |  | 1000 | 500 |  |  |  |  | 500
BBS-160-69 | McCuish | pyrolusite | 45 | [7 empty] | 0.5 |  |  |  |  | 160 |  |  | 300 |  |  |  |  | 200
BBS-167-69 | McCuish | pyrolusite | 43.5 | [7 empty] | 0.5 |  |  |  |  | 100 |  |  | 300 |  |  |  |  | 500
BBS-157-69 | McCuish | pyrolusite | 42.5 | [7 empty] | 0.8 |  |  |  |  | 100 |  |  | 800 |  |  |  |  | 800
BBS-159-69 | McCuish | pyrolusite | 42 | [7 empty] | 0.5 |  |  |  |  | 200 |  |  | 300 |  |  |  |  | 350
BBS-165-69 | McCuish | pyrolusite | 34.2 | [7 empty] | 0.5 |  |  |  |  | 400 |  |  | 300 |  |  |  |  | 100
BBS-164-69 | McCuish | pyrolusite | 32 | [7 empty] | 0.5 |  |  |  |  | 100 |  |  | 300 |  |  |  |  | 600
8B5-150-69 | McCuish | pyrolusite | 13.5 | 0.6 | 7 | 11 |  | 13 | 4 |  | 2 |  |  |  |  | 90 |  | 200 | 500 |  |  |  |  | 190
BBS-149-69 | McCuish | pyrolusite | 12.5 | 1 | 3 | 8 |  | 11 | 3 |  | 2 |  |  |  |  | 80 |  | 400 | 400 |  |  |  |  | 180
BBS-144-69 | McCuish |  | 0.5 | 49 | 4 | 0.25 |  | 0.3 | 1.5 |  | 0.5 |  | 3000 |  |  | 500 |  | 800 | 800 |  |  |  |  | 500

## Morrison
Name | Morrison Mine
Location | Cape Breton
Type | karst
Host | limestone
Production, tonnes ore | ?
minerals | pyrolusite
avg for Mn > 25 | Morrison Mine | pyrolusite | 53.625 | [7 empty] | 0.4575 | 20 | 2400 |  |  | 550 |  |  | 1025 |  |  |  |  | 1462.5
SAMPLE NO. | Locale | Mineralogy | Mn(%) | Fe | Al | Ca | K | Mg | Si | P | Ag(ppm) | As | Ba | Co | Cr | Cu | Mo | Ni | Pb | S | Sb | Sr | V | Zn
BBS-176-69 | Morrison | pyrolusite | 58 | [7 empty] | 0.5 |  |  |  |  | 200 |  |  | 2800 |  |  |  |  | 3700
BBS-171-69 | Morrison | pyrolusite | 56 | [7 empty] | 0.8 |  |  |  |  | 500 |  |  | 300 |  |  |  |  | 600
BBS-I72-69 | Morrison | pyrolusite | 52 | [7 empty] | 0.03 | 20 | 2400 |  |  | 400 |  |  | 500 |  |  |  |  | 750
BBS-174-69 | Morrison | pyrolusite | 48.5 | [7 empty] | 0.5 |  |  |  |  | 1100 |  |  | 500 |  |  |  |  | 800
BBS-175-69 | Morrison | pyrolusite | 20.5 | [7 empty] | 0.5 |  |  |  |  | 300 |  |  | 400 |  |  |  |  | 350
BBS-173-69 | Morrison | pyrolusite | 10.5 | [7 empty] | 0.5 |  |  |  |  | 500 |  |  | 300 |  |  |  |  | 200
BBS-I77-69 | Morrison |  | 1.5 | [7 empty] | 0.5 | 20 | 2200 |  |  | 200 |  |  | 300 |  |  |  |  | 4500
BBS-170-69 | Morrison |  | 0.3 | [7 empty] | 0.7 |  |  |  |  | 300 |  |  | 300 |  |  |  |  | 60

## Bridgeville
Name | Bridgeville Mine
Location | Pictou Co
Type | karst
Host | L Carboniferous LS
Production, tonnes ore | ?
minerals | manganite | psilomelane
avg for Mn > 25 | Bridgeville Mine | manganite | 27.27833 | 12.65476 | 2.908333 | 0.4555556 | 1.016667 | 3.045833 | 1.545833 | 0.5277778 | 0.5933333 |  | 12818.18 |  |  | 673.3333 |  | 428.5714 | 386.6667 |  |  | 800 |  | 424.6667
SAMPLE NO. | Locale | Mineralogy | Mn(%) | Fe | Al | Ca | K | Mg | Si | P | Ag(ppm) | As | Ba | Co | Cr | Cu | Mo | Ni | Pb | S | Sb | Sr | V | Zn
BPS-46-69 | Bridgeville | manganite | 55 | 0.7 | 3.5 | 0.7 | 0.03 | 1.5 | 0.9 |  | 0.2 |  | 8500 |  |  | 800 |  | 800 | 800 |  |  | 1500 |  | 50
BPS-49-69 | Bridgeville | manganite | 54 | 1 | [6 empty] | 0.2 |  | 15000 |  |  | 100 |  |  | 300 |  |  |  |  | 100
BPS-48-69 | Bridgeville | manganite | 51 | 1.3 | 4.5 | 0.6 |  | 1.5 | 0.7 | 0.15 | 0.2 |  | 11000 |  |  | 200 |  | 500 | 600 |  |  |  |  | 400
BPS-47-69 | Bridgeville | manganite | 45 | 7.1 | 7 | 1 |  | 2.5 | 5 |  | 0.2 |  | 12000 |  |  | 700 |  | 600 | 600 |  |  | 100 |  | 400
BPS-42-69 | Bridgeville | manganite | 43 | 9 | [6 empty] | 0.3 |  | 5000 |  |  | 900 |  |  | 300 |  |  |  |  | 600
BPS-41-69 | Bridgeville | manganite | 42 | 8.4 | [6 empty] | 0.2 |  | 19000 |  |  | 800 |  |  | 300 |  |  |  |  | 600
BPS-60-69 | Bridgeville | manganite | 38 | 15 | 5 | 1.25 |  | 1.5 | 5 |  | 0.5 |  | 8000 |  |  | 600 |  | 200 | 100 |  |  |  |  | 400
BPS-34-69 | Bridgeville | manganite | 37.5 | 12.5 | [6 empty] | 0.5 |  | 51000 |  |  | 900 |  |  | 300 |  |  |  |  | 600
BPS-57-69 | Bridgeville | manganite | 35 | 21 | 6 | 0.05 | 0.09 | 1.25 | 7 | 0.3 | 0.4 |  | 3000 |  |  | 1200 |  | 300 | 200 |  |  |  |  | 400
BPS-55-69 | Bridgeville | manganite | 34 | 24 | 5 | 0.3 | 0.08 | 0.7 | 9 | 0.15 | 0.4 |  | 7000 |  |  | 600 |  | 800 | 600 |  |  |  |  | 600
BPS-63-69 | Bridgeville | manganite | 32 | 49.5 | [6 empty] | 0.5 |  |  |  |  | 400 |  |  | 300 |  |  |  |  | 300
BPS-54-69 | Bridgeville | manganite | 31.5 | 25 | [6 empty] | 4 |  |  |  |  | 600 |  |  | 300 |  |  |  |  | 600
BPS-76-68 | Bridgeville | manganite | 31.1 | 5.75 | [6 empty] | 0.3 |  |  |  |  | 400 |  |  | 300 |  |  |  |  | 220
BPS-25-69 | Bridgeville | manganite | 28 | 26.5 | [6 empty] | 0.5 |  |  |  |  | 900 |  |  | 500 |  |  |  |  | 500
BPS-24-69 | Bridgeville | manganite | 26.5 | 28 | [6 empty] | 0.5 |  | 1500 |  |  | 1000 |  |  | 300 |  |  |  |  | 600
BPS-35-69 | Bridgeville | manganite | 20.7 | 35.5 | [6 empty] | 0.4 |  |  |  |  | 200 |  |  | 300 |  |  |  |  | 300
B~S-2S-69 | Bridgeville | manganite | 19.5 | 32.5 | [6 empty] | 0.5 |  | 29000 |  |  | 700 |  |  | 300 |  |  |  |  | 300
BPS-30-69 | Bridgeville | manganite | 19.5 | 26 | [6 empty] | 0.3 |  | 69500 |  |  | 800 |  |  | 300 |  |  |  |  | 400
BPS-51-69 | Bridgeville | manganite | 17 | 32 | [6 empty] | 0.3 |  |  |  |  | 200 |  |  | 300 |  |  |  |  | 400
BPS-59-69 | Bridgeville | manganite | 13.5 | 39 | [6 empty] | 0.5 |  |  |  |  | 700 |  |  | 500 |  |  |  |  | 400
BPS-27-69 | Bridgeville | manganite | 13.3 | 18.8 | [6 empty] | 0.7 |  | 174000 |  |  | 500 |  |  | 300 |  |  |  |  | 200
BPS-86-68 | Bridgeville | manganite | 12.3 | 19.7 | [6 empty] | 0.3 |  |  |  |  | 450 |  |  | 800 |  |  |  |  | 500
BPS-77-68 | Bridgeville | manganite | 11.3 | 54.3 | [6 empty] | 0.3 |  |  |  |  | 550 |  |  | 200 |  |  |  |  | 220
BPS-26-69 | Bridgeville | manganite | 10.4 | 42.5 | [6 empty] | 0.4 |  | 2.5 | 25000 |  | 300 |  |  | 300 |  |  |  |  | 200
BPS-33-69 | Bridgeville | manganite | 10.2 | 45 | [6 empty] | 0.7 |  |  |  |  | 600 |  |  | 300 |  |  |  |  | 400
BPS-62-69 | Bridgeville | manganite | 9.4 | 42 | [6 empty] | 0.7 |  |  |  |  | 800 |  |  | 500 |  |  |  |  | 400
BPS-50-69 | Bridgeville | manganite | 5.1 | 25 | [6 empty] | 0.3 |  |  |  |  | 300 |  |  | 300 |  |  |  |  | 300
BPS-44-69 | Bridgeville | manganite | 5.1 | 25 | [6 empty] | 0.3 |  |  |  |  | 300 |  |  | 300 |  |  |  |  | 300
BPS-85-68 | Bridgeville |  | 2.82 | 2.32 | [6 empty] | 0.3 |  |  |  |  | 200 |  |  | 400 |  |  |  |  | 300
BPS-78-68 | Bridgeville |  | 2.48 | 50.2 | [6 empty] | 0.2 |  |  |  |  | 500 |  |  | 200 |  |  |  |  | 400
BPS-37-69 | Bridgeville |  | 2 | 10.5 | [6 empty] | 0.9 |  | 46 |  |  | 20 |  |  | 300 |  |  |  |  | 100
BPS-3S-69 | Bridgeville |  | 1.3 | 34 | [6 empty] | 0.6 |  | 24 |  |  | 80 |  |  | 300 |  |  |  |  | 100
BPS-58-69 | Bridgeville |  | 1.2 | 54 | 3 | 0.15 |  | 0.25 | 7 |  | 0.8 |  |  |  |  | 200 |  | 600 | 60 |  |  |  |  | 100
BPS-56-69 | Bridgeville |  | 1.1 | 49.5 | [6 empty] | 0.5 |  |  |  |  | 1000 |  |  | 300 |  |  |  |  | 400
BPS-52-69 | Bridgeville |  | 1 | 16 | 9 | 0.9 |  | 5.5 | 7 |  | 0.4 |  | 25 |  |  | 20 |  |  | 60 |  |  | 7000 |  | 20
BPS-61-69 | Bridgeville |  | 0.7 | 54 | [6 empty] | 0.5 |  |  |  |  | 800 |  |  | 300 |  |  |  |  | 300
BPS-53-69 | Bridgeville |  | 0.5 | 6.5 | [6 empty] | 0.5 |  | 0.95 |  |  | 10 |  |  | 10 |  |  |  |  | 400
BPS-29-69 | Bridgeville |  | 0.5 | 35 | [6 empty] | 0.6 |  | 17.7 |  |  | 400 |  |  | 500 |  |  |  |  | 100
BPS-31-69 | Bridgeville |  | 0.4 | 26.5 | [6 empty] | 0.3 |  | 30.5 |  |  | 50 |  |  | 300 |  |  |  |  | 500
BPS-32-69 | Bridgeville |  | 0.4 | 12.8 | [6 empty] | 0.3 |  | 46 |  |  | 50 |  |  | 300 |  |  |  |  | 700
BPS-43-69 | Bridgeville |  | 0.3 | 1.2 | [6 empty] | 0.2 |  | 54 |  |  | 200 |  |  | 300 |  |  |  |  | 400
BPS-36-69 | Bridgeville |  | 0.2 | 27 | [6 empty] | 0.5 |  | 30.8 |  |  | 20 |  |  | 300 |  |  |  |  | 100
BPS-39-69 | Bridgeville |  | 0.2 | 23.5 | [6 empty] | 0.2 |  | 32 |  |  | 20 |  |  | 300 |  |  |  |  | 10
BPS-40-69 | Bridgeville |  | 0.2 | 37 | [6 empty] | 0.2 |  | 19 |  |  | 100 |  |  | 300 |  |  |  |  | 200

## Sheet1
[8 empty] | 1.582878 | 1.429722 | 1.399202 | 1.889548 | 1.204604 | 1.658165 | 2.139195 | 2.291572
Mn(%) | Fe | Al | Ca | K | Mg | Si | P | MnO2 | Fe2O3t | CaO | Al203 | K2O | MgO | SiO2 | P205 | LOI | Total
31.1 | 4 | 10 | 12.5 | 0.09 | 9 | 16 |  | 49.2275 | 5.71889 | 13.99202 | 23.61935 | 0.1084143 | 14.92349 | 34.22713 | 0 |  | 141.8168
45.5 | 1.25 | 7 | 11 | 0.08 | 1.5 | 14.5 |  | 72.02095 | 1.787153 | 9.794411 | 20.78503 | 0.09636829 | 2.487248 | 31.01833 | 0 |  | 137.9895
2.1 | 55 | 11 | 7 |  | 1.5 | 7 |  | 3.324044 | 78.63474 | 15.39122 | 13.22683 | 0 | 2.487248 | 14.97437 | 0 |  | 128.0384
57 | 3 | 11 | 0.9 | 0.03 | 0.75 | 5 |  | 90.22404 | 4.289167 | 15.39122 | 1.700593 | 0.03613811 | 1.243624 | 10.69598 | 0 |  | 123.5808
45 | 1.7 | 11 | 1.5 |  | 7 | 8 |  | 71.22951 | 2.430528 | 15.39122 | 2.834322 | 0 | 11.60716 | 17.11356 | 0 |  | 120.6063
56 | 7 | 3 | 0.75 |  | 0.75 | 7 |  | 88.64117 | 10.00806 | 4.197605 | 1.417161 | 0 | 1.243624 | 14.97437 | 0 |  | 120.482
58.5 | 1.5 | 10 | 0.5 | 0.03 | 0.5 | 3 |  | 92.59836 | 2.144584 | 13.99202 | 0.9447739 | 0.03613811 | 0.8290827 | 6.417586 | 0 |  | 116.9625
34 | 24 | 5 | 0.3 | 0.08 | 0.7 | 9 | 0.15 | 53.81785 | 34.31334 | 6.996008 | 0.5668643 | 0.09636829 | 1.160716 | 19.25276 | 0.3437359 |  | 116.5476
55.4 | 0.75 | 10 | 1.6 | 0.06 | 1.2 | 3.5 |  | 87.69144 | 1.072292 | 13.99202 | 3.023277 | 0.07227621 | 1.989798 | 7.487184 | 0 |  | 115.3283
35 | 21 | 6 | 0.05 | 0.09 | 1.25 | 7 | 0.3 | 55.40073 | 30.02417 | 8.39521 | 0.09447739 | 0.1084143 | 2.072707 | 14.97437 | 0.6874717 |  | 111.7575
45 | 7.1 | 7 | 1 |  | 2.5 | 5 |  | 71.22951 | 10.15103 | 9.794411 | 1.889548 | 0 | 4.145413 | 10.69598 | 0 |  | 107.9059
57 | 0.2 | 7 | 2.5 |  | 0.5 | 0.7 |  | 90.22404 | 0.2859445 | 9.794411 | 4.72387 | 0 | 0.8290827 | 1.497437 | 0 |  | 107.3548
40.3 | 0.6 | 7 | 9 |  | 7 | 2 |  | 63.78998 | 0.8578335 | 9.794411 | 17.00593 | 0 | 11.60716 | 4.278391 | 0 |  | 107.3337
56 | 0.5 | 8 | 0.7 |  | 0.2 | 1.5 |  | 88.64117 | 0.7148612 | 11.19361 | 1.322683 | 0 | 0.3316331 | 3.208793 | 0 |  | 105.4127
58 |  | 5 | 0.9 |  | 0.5 | 1.5 |  | 91.80692 | 0 | 6.996008 | 1.700593 | 0 | 0.8290827 | 3.208793 | 0 |  | 104.5414
38 | 15 | 5 | 1.25 |  | 1.5 | 5 |  | 60.14936 | 21.44584 | 6.996008 | 2.361935 | 0 | 2.487248 | 10.69598 | 0 |  | 104.1364
50.5 |  | 7 | 0.9 |  | 0.9 | 5 |  | 79.93534 | 0 | 9.794411 | 1.700593 | 0 | 1.492349 | 10.69598 | 0 |  | 103.6187
58 | 0.2 | 5 | 0.7 |  | 0.5 | 0.8 | 0.15 | 91.80692 | 0.2859445 | 6.996008 | 1.322683 | 0 | 0.8290827 | 1.711356 | 0.3437359 |  | 103.2957
52.5 | 1.5 | 8 | 0.7 |  | 0.9 | 1.5 |  | 83.10109 | 2.144584 | 11.19361 | 1.322683 | 0 | 1.492349 | 3.208793 | 0 |  | 102.4631
52 |  | 5 | 0.3 |  | 0.5 | 5 |  | 82.30965 | 0 | 6.996008 | 0.5668643 | 0 | 0.8290827 | 10.69598 | 0 |  | 101.3976
55 |  | 5 | 0.5 |  | 0.5 | 1.5 |  | 87.05829 | 0 | 6.996008 | 0.9447739 | 0 | 0.8290827 | 3.208793 | 0 |  | 99.03695
51.5 | 0.45 | 9 | 1 |  | 0.4 | 0.8 |  | 81.51821 | 0.6433751 | 12.59281 | 1.889548 | 0 | 0.6632661 | 1.711356 | 0 |  | 99.01857
1.2 | 54 | 3 | 0.15 |  | 0.25 | 7 |  | 1.899454 | 77.20501 | 4.197605 | 0.2834322 | 0 | 0.4145413 | 14.97437 | 0 |  | 98.97441
55 | 0.7 | 3.5 | 0.7 | 0.03 | 1.5 | 0.9 |  | 87.05829 | 1.000806 | 4.897206 | 1.322683 | 0.03613811 | 2.487248 | 1.925276 | 0 |  | 98.72764
30.1 | 2.5 | 5 | 9 |  | 12 | 0.7 |  | 47.64463 | 3.574306 | 6.996008 | 17.00593 | 0 | 19.89798 | 1.497437 | 0 |  | 96.61629
51 | 1.3 | 4.5 | 0.6 |  | 1.5 | 0.7 | 0.15 | 80.72678 | 1.858639 | 6.296407 | 1.133729 | 0 | 2.487248 | 1.497437 | 0.3437359 |  | 94.34397
38 | 0.6 | 9 | 5 |  | 2.5 | 1.5 |  | 60.14936 | 0.8578335 | 12.59281 | 9.447739 | 0 | 4.145413 | 3.208793 | 0 |  | 90.40196
31 | 5 | 7 | 5 |  | 5 | 3 |  | 49.06922 | 7.148612 | 9.794411 | 9.447739 | 0 | 8.290827 | 6.417586 | 0 |  | 90.16839
9.2 | 3 | 14 | 12 |  | 7 | 8 |  | 14.56248 | 4.289167 | 19.58882 | 22.67457 | 0 | 11.60716 | 17.11356 | 0 |  | 89.83576
54.4 |  | 0.25 | 0.25 | 0.05 | 0.1 | 0.5 |  | 86.10856 |  | 0.3498004 | 0.472387 | 0.06023018 | 0.1658165 | 1.069598 | 0 |  | 88.22639
53.5 | 0.5 | [6 empty] | 84.68397 | 0.7148612 | 0 | 0 | 0 | 0 | 0 | 0 |  | 85.39883
50 |  | 0.9 | 0.15 |  | 0.2 | 0.9 |  | 79.1439 | 0 | 1.259281 | 0.2834322 | 0 | 0.3316331 | 1.925276 | 0 |  | 82.94352
13.5 | 0.6 | 7 | 11 |  | 13 | 4 |  | 21.36885 | 0.8578335 | 9.794411 | 20.78503 | 0 | 21.55615 | 8.556782 | 0 |  | 82.91905
45 |  | 5 | 0.35 |  | 0.3 | 0.9 |  | 71.22951 | 0 | 6.996008 | 0.6613417 | 0 | 0.4974496 | 1.925276 | 0 |  | 81.30958
0.5 | 49 | 4 | 0.25 |  | 0.3 | 1.5 |  | 0.791439 | 70.0564 | 5.596806 | 0.472387 | 0 | 0.4974496 | 3.208793 | 0 |  | 80.62328
1.2 | 24.6 | 9 | 2.5 | 0.15 | 0.7 | 9 |  | 1.899454 | 35.17117 | 12.59281 | 4.72387 | 0.1806905 | 1.160716 | 19.25276 | 0 |  | 74.98148
12.5 | 1 | 3 | 8 |  | 11 | 3 |  | 19.78597 | 1.429722 | 4.197605 | 15.11638 | 0 | 18.23982 | 6.417586 | 0 |  | 65.18709
40.8 | [7 empty] | 64.58142 | 0 | 0 | 0 | 0 | 0 | 0 | 0 |  | 64.58142
1 | 16 | 9 | 0.9 |  | 5.5 | 7 |  | 1.582878 | 22.87556 | 12.59281 | 1.700593 | 0 | 9.11991 | 14.97437 | 0 |  | 62.84612
20 | 1 | 7 | 4 | 0.03 | 3.5 | 3 |  | 31.65756 | 1.429722 | 9.794411 | 7.558191 | 0.03613811 | 5.803579 | 6.417586 | 0 |  | 62.69719
0.19 | 2.05 | [15 empty] | 0
59
58.5 | 0.2
58.5 | 0.15
58
57.5
56.5 | 0.15
56.4
55.5 | 0.2
55.5 | 0.5
55 | 0
55 | 0.5
54.2
54 | 1
53.5 | 2.1
53.5 | 0.3
52.7
52.5 | 0.7
52
51.5
51
51 | 0.4
49.5 | 2
49.5 | 0.5
49.5
49 | 0.3
49
47.2
45
43.5
43 | 9
42.5
42.5
42
42 | 8.4
41.9
37.5
37.5 | 12.5
34.2
33 | 1.9
32.9 | 2
32.9 | 2
32
32 | 49.5
31.5 | 25
31.1 | 5.75
28 | 1.2
28 | 26.5
26.5 | 28
22.5 | 12.5
20.7 | 35.5
19.5 | 32.5
19.5 | 26
19
17 | 32
14 | 1.1
13.6
13.5 | 39
13.3 | 18.8
12.3 | 19.7
11.3 | 54.3
10.5
10.4 | 42.5
10.2 | 45
9.5
9.4 | 42
8.5 | 1.3
8
7.5
7.3
6.65
5.1 | 25
5.1 | 25
4.73
2.82 | 2.32
2.8 | 25.5
2.7 | 16
2.5
2.48 | 50.2
2.3 | nd
2
2 | 29.9
2 | 19
2 | 10.5
1.6
1.45 | 22
1.4 | 15.9
1.3 | 34
1.27
1.2 | 27.7
1.1 | 49.5
1
1
0.9 | 18.3
0.8
0.72
0.7 | 54
0.6 | 42.9
0.58
0.55
0.5
0.5
0.5 | 2
0.5
0.5 | 6.5
0.5 | 35
0.49
0.44
0.4 | 26.5
0.4 | 12.8
0.35
0.35
0.3 | 0.5
0.3 | 1.2
0.22
0.2
0.2
0.2 | 27
0.2 | 23.5
0.2 | 37
0.18
0.15
0.1
0.06
0.05
0.02 | 0.5
0.01