## Sheet1
Conta Historia
Location | Age, MA | Age name | Original size, m tonnes Mn
Brazil | 2490 | Archean | 0.47
|  |  | MnO | Fe2O3 | SiO2 | Al2O3 | CaO | MgO | K2O | Na2O | P2O5 | TiO2 | LOI | Total | As | Ba | Cd | Co | Cr | Cu | Mo | Nb | Ni | Pb | Rb | Sc | Sr | Th | U | V | Y | Zn | Zr
|  | avg oxide ore | 62.71333 | 21.01222 | 0.5922222 | 1.911111 | 0.09222222 | 0.08111111 | 0.74 | 0.1477778 | 0.1555556 | 0.05111111 | 11.72444 | 99.21889 | 7 | 3028.111 | 0.8166667 | 14.75556 | 12.16667 | 19.92222 |  |  | 6.944444 | 11.81111 |  |  | 1067.111 | 0.4777778 | 1.055556 | 3.222222 |  | 10.88889
| 9 | compact ore | 76.16 | 6.33 | 0.4 | 0.84 | 0.08 | 0.08 | 1.6 | 0.15 | 0.19 | 0.01 | 12.29 | 98.12 | 9 | 12273 | 0.5 | 12.8 | 2.5 | 51.3 |  |  | 6.4 | 5.1 |  |  | 1802 | 0.1 | 1.4 | 0.5 |  | 11
| 3 | banded ore | 68.09 | 13.81 | 0.81 | 1.67 | 0.16 | 0.11 | 1 | 0.6 | 0.16 | 0.04 | 11.88 | 98.32 | 7 | 389 | 2.4 | 15 | 7 | 17 |  |  | 0.5 | 49 |  |  | 1185 | 0.25 | 1 | 2.5 |  | 18
| 5 | banded ore | 66.26 | 20.46 | 0.37 | 0.8 | 0.1 | 0.005 | 0.2 | 0.05 | 0.12 | 0.01 | 11.51 | 99.88 | 7 | 294 | 0.05 | 7.1 | 5 | 7.8 |  |  | 2.3 | 2.4 |  |  | 711 | 0.1 | 0.5 | 0.5 |  | 0.5
| 2 | banded ore | 66.05 | 13.58 | 0.95 | 2.56 | 0.11 | 0.38 | 1.35 | 0.14 | 0.13 | 0.18 | 14.16 | 99.59 | 7 | 2278 | 0.9 | 29 | 37 | 33.8 |  |  | 30.2 | 7.2 |  |  | 1867 | 1.6 | 0.9 | 2 |  | 37
| 8 | compact ore | 63.31 | 15.04 | 0.67 | 4.91 | 0.06 | 0.06 | 1.14 | 0.15 | 0.2 | 0.09 | 14.33 | 99.97 | 13 | 2691 | 0.4 | 18.3 | 25 | 31.1 |  |  | 13.8 | 12.8 |  |  | 1420 | 0.9 | 2 | 18 |  | 27
| 1 | concretionary ore | 62.23 | 21.89 | 0.53 | 1.66 | 0.15 | 0.005 | 0.19 | 0.07 | 0.19 | 0.02 | 12.29 | 99.21 | 9 | 5623 | 0.2 | 25.4 | 7 | 19.9 |  |  | 4.4 | 3.1 |  |  | 1130 | 0.3 | 0.9 | 2 |  | 0.5
| 7 | banded ore | 58.11 | 28.87 | 0.58 | 1.14 | 0.08 | 0.005 | 0.17 | 0.07 | 0.09 | 0.05 | 10.62 | 99.79 | 4 | 1185 | 0.2 | 7.6 | 11 | 9 |  |  | 2.6 | 2.6 |  |  | 375 | 0.6 | 0.5 | 0.5 |  | 0.5
| 6 | banded ore | 56.97 | 27.57 | 0.44 | 2.94 | 0.05 | 0.005 | 0.35 | 0.08 | 0.08 | 0.02 | 11.4 | 99.9 | 3 | 1844 | 0.3 | 10.6 | 7 | 8.9 |  |  | 1.8 | 1.1 |  |  | 544 | 0.2 | 0.9 | 0.5 |  | 0.5
| 4 | banded ore | 47.24 | 41.56 | 0.58 | 0.68 | 0.04 | 0.08 | 0.66 | 0.02 | 0.24 | 0.04 | 7.04 | 98.19 | 4 | 676 | 2.4 | 7 | 8 | 0.5 |  |  | 0.5 | 23 |  |  | 570 | 0.25 | 1.4 | 2.5 |  | 3
| 10 | friable itabirite | 0.39 | 89.93 | 0.65 | 0.6 | 0.02 | 0.03 | 0.01 | <0.01 | 0.53 | 0.03 | 7.66 | 99.85 | na | 16 | na | 35 | 4 | 34 |  |  | 1.5 | 135 |  |  | 1 |  |  | 2.5 |  | 132
| 11 | tuffacecous | 0.31 | 17.62 | 36.04 | 32.16 | 0.01 | 0.005 | 0.02 | <0.01 | 0.11 | 0.23 | 13.31 | 99.8 | na | 24 | na | 1.5 | 41 | 0.5 |  |  | 11 | 2 |  |  | 5 |  |  | 12 |  | 7
|  |  | na: | not | analysed | bd listed at 1/2 detection limit
|  |  | tonnes | % Mn | tonnes Mn
|  | reserves | 715000 | 0.3 | 214500
|  | production | 675000 | 0.375 | 253125
|  | total |  |  | 467625
|  |  | > | < | mean
|  | age | 2580 | 2400 | 2490
Cabral, A. R., Lehman, B., Sattler, C.D., Pires, F.R.M., and Kaneko, K., 2002,Hg–Tl-bearing manganese oxide from Conta História manganese deposit, Quadrilátero Ferrifero, Minas Gerais, Brazil: Trans. Instn Min. Metall.(Sect. B: Appl. earth sci.), 111, p. B123-B127./Proc. Australas. Inst. Min. Metall., 307, May–August 2002.