## Ce anomaly
Ore
Host

## Eu anomaly
Ore
Host

## Sheet1
Morro da Mina |  |  |  |  | Reserves | Proven | 1.3632 | https://miningdataonline.com/property/1325/Morro-da-Mina-Mine.aspx
Location | Age, Ma | Age, Name | Size, MT |  | 2018 | Probable | 0.9065
Brazil | 2070-1860 | Paleoproterozoic | 4.5 |  | MT Mn | Total | 2.2695 | [47 empty] | Ba
Coordinates | -20.63 | -43.76 | [52 empty] | corrected | [8 empty] | 0.367 | 0.957 | 0.137 | 0.711 | 0.231 | 0.087 | 0.306 | 0.058 | 0.381 | 0.0851 | 0.249 | 0.0356 | 0.248 | 0.0381 | chondrite values from Taylor & McLennan table A2 | [10 empty] | cct |  | rhod
|  |  | Major Elements, oxide percent | [11 empty] | Trace elements, standard group, ppm | [18 empty] | Trace elements, others | [14 empty] | Rare-earth elements, ppm | [5 empty] | 0 | [8 empty] | Rare-earth elements, normalized | [21 empty] | cct | rhod |  | cct | 30.706 | rhod | 30.706
|  | Average ore grade | MnO | Fe3O3 | SiO2 | AI203 | CaO | MgO | K2O | Na2O | TiO2 | P205 | LOI | Sum | As | Ba | Cd | Co | Cr | Cu | Mo | Nb | Ni | Pb | Rb | Sc | Sr | Th | U | V | Y | Zn | Zr | Ag | Be | Bi | Br | Cs | Ga | Ge | Hf | In | Sb | Se | Sn | Ta | Te | Tl | La | Ce | Pr | Nd | Sm | Eu | Eu corrected | Gd | Tb | Dy | Ho | Er | Tm | Yb | Lu | LaN | CeN | PrN | NdN | SmN | EuN | GdN | TbN | DyN | HoN | ErN | TmN | YbN | LuN | Ce/Ce* | Eu/Eu* | LaN/YbN | Ce/Ce* @Alo | Eu/Eu* @Alo | LaN/YbN@Al=0 | % Ccarb | % Corg | δ13Ccarb pdb | δ13Ccarb pdb | δ13Corg | δ18Ocarb pdb | δ18Ocarb smow | δ18Ocarb pdb | δ18Ocarb smow | % Stotal | δ34S pyrite | δ34S barite | δ34S gypsum | δ98Mo
Source | Sample Name | Average ore grade | 39.8641 | 4.6355 | 24.44 | 6.0441 | 4.7788 | 4.0371 | 0.031412 | 0.0027059 | 0.27312 | 0.18435 | 12.5561 | 96.8474 | 28.4 | 159 | 10.4778 | 315.7778 | 315.7778 | 190.2222 | 90 | 4.9 | 939.4444 | 20.1333 | 2.3911 | 9 | 77.3556 | 2.2889 | 0.94444 | 342.4444 | 12.4111 | 86.2222 | 51.1 | 0.19111 | 0.74444 | 1.4444 |  | 0.01 | 5.4889 |  | 1.3333 |  | 0.77778 | 1.8278 | 0.4 | 0.25556 | 0.13 |  | 11.7444 | 34.2889 | 2.6244 | 10.4556 | 2.1822 | 0.63444 | 0.63444 | 2.3033 | 0.34444 | 2.1756 | 0.45111 | 1.2378 | 0.17778 | 1.1556 | 0.17444 | 32.0012 | 35.8296 | 19.1565 | 14.7054 | 9.4468 | 7.2925 | 7.5272 | 5.9387 | 5.7101 | 5.301 | 4.971 | 4.9938 | 4.6595 | 4.5786 | 1.4564 | 0.86168 | 7.1747 | 1.932 | 0.903 |  | 4.2244 | 3.98 |  | -11 | -17.15 |  |  |  |  | 0.62 |  |  |  | -1.0522
Horen | Piquiry-7 |  | 57.48 | 2.48 | 27.67 | 1.41 | 1.82 | 4.6 | 0.001 | 0.001 | 0.001 | 0.001 | LOI: 4.59; Sum: 100.05
Horen | Piquiry-6 |  | 44.39 | 3.21 | 24.69 | 5.21 | 4.85 | 4.7 | 0.001 | 0.001 | 0.001 | 0.63 | LOI: 9.29; Sum: 96.97
Horen | Merid-3 |  | 44.14 | 3.697 | 21.77 | 5.32 | 5.57 | 4.67 | 0.001 | 0.001 | 0.001 | 0.44 | LOI: 13.97; Sum: 99.577
Horen | Merid-2 |  | 43.81 | 5.826 | 18.01 | 4.47 | 2.64 | 3.81 | 0.001 | 0.001 | 0.8 | 0.001 | LOI: 16.18; Sum: 95.546
Horen | Merid-1 |  | 43.5 | 6.654 | 13.17 | 3.52 | 2.47 | 3.75 | 0.001 | 0.001 | 0.68 | 0.001 | LOI: 19.61; Sum: 93.354
Cabral | MM-10 | Queluzite | 42.57 | 3.57 | 15.82 | 5.41 | 5.93 | 4.19 | 0.001 | 0.001 | 0.24 | 0.13 | 21.8 | 99.662 | 15.8 | 3 | 17.9 | 313 | 313 | 271 | 84 | 4.2 | 1009 | 1.8 | 0.01 | 7 | 51 | 1.9 | 0.7 | 307 | 8.9 | 81 | 39 | 0.2 | 0.1 | 1.8 |  | 0.01 | 4.3 |  | 1.1 |  | 0.1 | 1.7 | 0.1 | 0.2 | 0.01 |  | 8.9 | 28.3 | 2.1 | 8.3 | 1.63 | 0.47 | 0.47 | 1.73 | 0.25 | 1.42 | 0.29 | 0.85 | 0.12 | 0.81 | 0.13 | 24.2507 | 29.5716 | 15.3285 | 11.6737 | 7.0563 | 5.4023 | 5.6536 | 4.3103 | 3.727 | 3.4078 | 3.4137 | 3.3708 | 3.2661 | 3.4121 | 1.5338 | 0.85532 | 7.4249 |  |  |  | 6.73 | 3.6 |  | -10 | -14.5 |  |  |  |  | 0.33 |  |  |  | -0.86
Cabral | MM-12 | Queluzite | 42.46 | 4.53 | 23.59 | 5.95 | 7.39 | 4.08 | 0.001 | 0.001 | 0.31 | 0.13 | 11.3 | 99.742 | 5.8 | 10 | 12.1 | 267 | 267 | 34 | 92 | 5 | 900 | 3.1 | 0.2 | 9 | 81 | 2 | 0.9 | 345 | 11.4 | 94 | 50.3 | 0.4 | 0.1 | 1.2 |  | 0.01 | 5.1 |  | 1.5 |  | 0.5 | 2.2 | 0.1 | 0.2 | 0.01 |  | 11.6 | 38.6 | 2.68 | 11.8 | 2.12 | 0.48 | 0.48 | 2.16 | 0.33 | 2.08 | 0.48 | 1.18 | 0.17 | 1.07 | 0.18 | 31.6076 | 40.3344 | 19.562 | 16.5963 | 9.1775 | 5.5172 | 7.0588 | 5.6897 | 5.4593 | 5.6404 | 4.739 | 4.7753 | 4.3145 | 4.7244 | 1.6221 | 0.68548 | 7.3259 |  |  |  | 3.79 | 4.96 |  | -10.8 | -17.5 |  |  |  |  | 1.4 |  |  |  | -0.92
Cabral | MM-9 | Queluzite | 42.38 | 3.92 | 16.91 | 7.04 | 6.33 | 3.18 | 0.001 | 0.001 | 0.33 | 0.13 | 19.4 | 99.622 | 5.1 | 6 | 12.5 | 308 | 308 | 366 | 67 | 5.2 | 1188 | 4.3 | 0.01 | 9 | 57 | 3 | 1.2 | 350 | 12.4 | 56 | 55.6 | 0.3 | 0.1 | 1.8 |  | 0.01 | 6 |  | 1.5 |  | 0.2 | 2.9 | 0.1 | 0.3 | 0.01 |  | 14.5 | 41.4 | 2.92 | 12.2 | 2.36 | 0.66 | 0.66 | 2.46 | 0.35 | 2.39 | 0.49 | 1.33 | 0.19 | 1.27 | 0.17 | 39.5095 | 43.2602 | 21.3139 | 17.1589 | 10.2165 | 7.5862 | 8.0392 | 6.0345 | 6.273 | 5.7579 | 5.3414 | 5.3371 | 5.121 | 4.4619 | 1.4908 | 0.83708 | 7.7152 |  |  |  | 6.23 | 3.31 |  | -9 | -14.8 |  |  |  |  | 0.78 |  |  |  | -1.03
Horen | Merid-4 |  | 41.95 | 4.694 | 22.85 | 4.77 | 2.32 | 2.79 | 0.001 | 0.001 | 0.17 | 0.26 | LOI: 16.78; Sum: 96.584
Cabral | MM-14 | Queluzite | 39.26 | 3.31 | 35.61 | 5.31 | 5 | 5.25 | 0.001 | 0.001 | 0.23 | 0.19 | 5.5 | 99.662 | 81 | 6 | 10.1 | 416 | 416 | 22 | 185 | 4 | 751 | 4.9 | 0.2 | 7 | 88 | 1.9 | 0.6 | 381 | 9.1 | 43 | 36 | 0.1 | 0.1 | 1.1 |  | 0.01 | 5.6 |  | 0.9 |  | 0.8 | 0.05 | 0.1 | 0.2 | 0.01 |  | 9.4 | 28.2 | 2.09 | 7.8 | 1.72 | 0.57 | 0.57 | 1.74 | 0.25 | 1.57 | 0.3 | 0.89 | 0.12 | 0.75 | 0.11 | 25.6131 | 29.4671 | 15.2555 | 10.9705 | 7.4459 | 6.5517 | 5.6863 | 4.3103 | 4.1207 | 3.5253 | 3.5743 | 3.3708 | 3.0242 | 2.8871 | 1.4907 | 1.0069 | 8.4694 |  |  |  | 1.95 | 1.53 |  | -11.9 | -16.9 |  |  |  |  | 0.25 |  |  |  | -0.59
Cabral | MM-26 | Queluzite | 36.39 | 3.51 | 19.55 | 4.88 | 4.99 | 4.37 | 0.28 | 0.001 | 0.23 | 0.001 | 15.1 | 89.302 | 28.5 | 624 | 18.3 | 348 | 348 | 62 | 175 | 4.7 | 1055 | 85 | 9.8 | 7 | 72.7 | 0.7 | 0.3 | 366 | 10.3 | 145 | 35.2 | 0.01 | 3 | 1.3 |  | 0.01 | 3 |  | 0.8 |  | 1.1 | 2.2 | 0.1 | 0.3 | 0.6 |  | 6.2 | 14.6 | 1.17 | 4.8 | 1.3 | 0.38 | 0.38 | 1.97 | 0.3 | 1.78 | 0.36 | 0.98 | 0.14 | 0.97 | 0.13 | 16.8937 | 15.256 | 8.5401 | 6.7511 | 5.6277 | 4.3678 | 6.4379 | 5.1724 | 4.6719 | 4.2303 | 3.9357 | 3.9326 | 3.9113 | 3.4121 | 1.2701 | 0.72565 | 4.3192 |  |  |  | 4.95 | 3.15 | [7 empty] | 0.39 |  |  |  | -1.29
Cabral | MM-11 | Queluzite | 35.45 | 5.37 | 27.97 | 8.04 | 7.05 | 3.91 | 0.001 | 0.001 | 0.41 | 0.13 | 11.3 | 99.632 | 9.6 | 6 | 0.9 | 329 | 329 | 285 | 29 | 5.7 | 1196 | 3.1 | 0.3 | 12 | 102 | 2.4 | 0.7 | 301 | 14.6 | 93 | 69.7 | 0.2 | 0.1 | 3.3 |  | 0.01 | 6.8 |  | 1.8 |  | 0.2 | 1.2 | 0.1 | 0.2 | 0.01 |  | 11.5 | 36.2 | 2.67 | 11.2 | 2.4 | 0.7 | 0.7 | 2.6 | 0.38 | 2.5 | 0.52 | 1.52 | 0.2 | 1.34 | 0.22 | 31.3351 | 37.8265 | 19.4891 | 15.7525 | 10.3896 | 8.046 | 8.4967 | 6.5517 | 6.5617 | 6.1105 | 6.1044 | 5.618 | 5.4032 | 5.7743 | 1.5307 | 0.85635 | 5.7993 |  |  |  | 3.14 | 5.54 |  | -14.1 | -18.8 |  |  |  |  | 0.28 |  |  |  | -1.8
Horen | Piquiry-8 |  | 35.09 | 7.94 | 32.37 | 9.67 | 4.2 | 6.08 | 0.001 | 0.001 | 0.1 | 0.35 | LOI: 1.574; Sum: 97.374
Horen | Merid-5 |  | 34.7 | 7.833 | 35.89 | 10.66 | 3.8 | 2.53 | 0.001 | 0.001 | 0.14 | 0.38 | LOI: 5.06; Sum: 100.993
Cabral | MM-25 | Queluzite | 34.36 | 2.47 | 11.48 | 4.57 | 4.98 | 4.53 | 0.21 | 0.001 | 0.2 | 0.13 | 24.8 | 87.731 | 83.4 | 723 | 15.6 | 406 | 406 | 322 | 83 | 3.5 | 877 | 16 | 10 | 6 | 84.9 | 1.9 | 0.7 | 441 | 8.4 | 69 | 32.1 | 0.1 | 0.1 | 0.7 |  | 0.01 | 3.3 |  | 0.8 |  | 0.7 | 2.3 | 1 | 0.2 | 0.5 |  | 14.3 | 40.7 | 2.61 | 9.6 | 1.76 | 0.59 | 0.59 | 1.86 | 0.25 | 1.75 | 0.32 | 0.76 | 0.12 | 0.82 | 0.11 | 38.9646 | 42.5287 | 19.0511 | 13.5021 | 7.619 | 6.7816 | 6.0784 | 4.3103 | 4.5932 | 3.7603 | 3.0522 | 3.3708 | 3.3065 | 2.8871 | 1.5609 | 0.99652 | 11.7844 |  |  |  | 8.03 | 2.7 | [7 empty] | 0.38 |  |  |  | -1.55
Cabral | MM-27 | Queluzite | 32.86 | 3.97 | 30.01 | 7.29 | 5.57 | 3.15 | 0.03 | 0.03 | 0.33 | 0.13 | 7.4 | 90.77 | 25.9 | 51 | 1.2 | 323 | 323 | 23 | 74 | 6.1 | 1219 | 45 | 0.7 | 10 | 123.6 | 3 | 1.3 | 399 | 14.1 | 104 | 63.1 | 0.01 | 3 | 0.7 |  | 0.01 | 7.6 |  | 1.5 |  | 2.9 | 1 | 1 | 0.4 | 0.01 |  | 11.3 | 32.7 | 2.71 | 10.5 | 2.76 | 0.72 | 0.72 | 2.51 | 0.4 | 2.37 | 0.5 | 1.44 | 0.22 | 1.31 | 0.2 | 30.7902 | 34.1693 | 19.781 | 14.7679 | 11.9481 | 8.2759 | 8.2026 | 6.8966 | 6.2205 | 5.8754 | 5.7831 | 6.1798 | 5.2823 | 5.2493 | 1.3845 | 0.83597 | 5.829 |  |  |  | 2.19 | 3.08 | [7 empty] | 0.19 |  |  |  | -0.74
Cabral | MM-15 | Queluzite | 26.9 | 5.82 | 38.12 | 9.23 | 6.33 | 3.04 | 0.001 | 0.001 | 0.47 | 0.1 | 9.8 | 99.812 | 0.5 | 2 | 5.7 | 132 | 132 | 327 | 21 | 5.7 | 260 | 18 | 0.3 | 14 | 36 | 3.8 | 2.1 | 192 | 22.5 | 91 | 78.9 | 0.4 | 0.1 | 1.1 |  | 0.01 | 7.7 |  | 2.1 |  | 0.5 | 2.9 | 1 | 0.3 | 0.01 |  | 18 | 47.9 | 4.67 | 17.9 | 3.59 | 1.14 | 1.14 | 3.7 | 0.59 | 3.72 | 0.8 | 2.19 | 0.32 | 2.06 | 0.32 | 49.0463 | 50.0522 | 34.0876 | 25.1758 | 15.5411 | 13.1034 | 12.0915 | 10.1724 | 9.7638 | 9.4007 | 8.7952 | 8.9888 | 8.3065 | 8.399 | 1.2241 | 0.95588 | 5.9046 |  |  |  | 1.01 | 7.95 |  | -10.2 | -20.4 |  |  |  |  | 1.58 |  |  |  | -0.69
Cabral | MM-16 | Queluzite | 18.81 | 7.27 | 44.04 | 12.72 | 4.44 | 2.22 | 0.001 | 0.001 | 0.65 | 0.16 | 9.4 | 99.712 | 0.05 | 17 | 0.7 | 273 | 273 | 606 | 23 | 7.7 | 535 | 28 | 0.01 | 22 | 9.9 | 6.1 | 3.4 | 259 | 43.1 | 18 | 137.4 | 0.4 | 0.1 | 5.4 |  | 0.01 | 14.2 |  | 3.4 |  | 0.4 | 6.8 | 2 | 0.5 | 0.01 |  | 35.8 | 72.4 | 8.06 | 31.3 | 6.4 | 1.42 | 1.42 | 7.15 | 1.11 | 7.11 | 1.44 | 4.42 | 0.58 | 3.77 | 0.61 | 97.5477 | 75.6531 | 58.8321 | 44.0225 | 27.7056 | 16.3218 | 23.366 | 19.1379 | 18.6614 | 16.9213 | 17.751 | 16.2921 | 15.2016 | 16.0105 | 0.99864 | 0.64149 | 6.4169 |  |  |  | 0.77 | 6.39 |  |  | -20.8 |  |  |  |  | 3.05 |  |  |  | -0.47
Cabral | MM-22 | Mn-rich graphitic schist | 15.48 | 4.13 | 54.04 | 8.99 | 2.99 | 2.54 | 0.02 | 0.02 | 0.81 | 0.32 | 10.4 | 99.74 | 0.05 | 39 | 0.2 | 135.4 | 135.4 | 22 | 11.2 | 16.2 | 883 | 11 | 1.7 | 18 | 49.3 | 11 | 7.6 | 175 | 31.9 | 13 | 117 | 0.01 | 0.1 | 0.3 |  | 0.01 | 14 |  | 2.9 |  | 0.2 | 1.4 | 3 | 1.1 | 0.1 |  | 9.5 | 39.2 | 6.16 | 29.3 | 5.76 | 1.35 | 1.35 | 4.22 | 0.65 | 4.82 | 1.15 | 3.84 | 0.55 | 3.68 | 0.59 | 25.8856 | 40.9613 | 44.9635 | 41.2096 | 24.9351 | 15.5172 | 13.7908 | 11.2069 | 12.6509 | 13.5135 | 15.4217 | 15.4494 | 14.8387 | 15.4856 | 1.2006 | 0.83678 | 1.7445 |  |  |  | 1.96 | 8.18 | [7 empty] | 0.7 |  |  |  | -0.93
Cabral | MM-23c | Mn-rich graphitic schist | 5.19 | 6.56 | 48.61 | 12.26 | 2.76 | 3.26 | 3.79 | 1.51 | 0.64 | 0.25 | 14.3 | 99.13 | 0.05 | 4293 | 1.7 | 85.6 | 85.6 | 388 | 35.2 | 6.5 | 608 | 25 | 125.7 | 18 | 373.5 | 4.4 | 3 | 199 | 32.4 | 121 | 91.9 | 0.2 | 1 | 1 |  | 6.3 | 5.9 |  | 2.4 |  | 0.2 | 3.5 | 2 | 0.4 | 3.9 |  | 22.7 | 42.4 | 5.17 | 21.4 | 4.51 | 1.26 | 1.26 | 5.07 | 0.84 | 5.1 | 1.01 | 3.13 | 0.42 | 2.8 | 0.43 | 61.8529 | 44.3051 | 37.7372 | 30.0985 | 19.5238 | 14.4828 | 16.5686 | 14.4828 | 13.3858 | 11.8684 | 12.5703 | 11.7978 | 11.2903 | 11.2861 | 0.91704 | 0.80524 | 5.4784 |  |  |  | 1.78 | 11.96 | [7 empty] | 1.78 |  |  |  | -0.44
Cabral | MM-24b | Mn-rich graphitic schist | 4.62 | 7.28 | 50.97 | 11.31 | 4.27 | 5.17 | 1.92 | 1.62 | 0.67 | 0.43 | 11.2 | 99.46 | 0.05 | 1346 | 2.8 | 120.7 | 120.7 | 306 | 11.2 | 5.5 | 575 | 29 | 88 | 19 | 121 | 3.8 | 2.4 | 233 | 31 | 155 | 95.8 | 0.2 | 0.1 | 0.4 |  | 4.6 | 13.9 |  | 2.6 |  | 0.2 | 5.4 | 2 | 0.3 | 2.2 |  | 21.9 | 42.5 | 5.03 | 21.7 | 4.5 | 1.31 | 1.31 | 5.22 | 0.81 | 5.16 | 1.02 | 3.22 | 0.45 | 2.75 | 0.43 | 59.673 | 44.4096 | 36.7153 | 30.5204 | 19.4805 | 15.0575 | 17.0588 | 13.9655 | 13.5433 | 11.9859 | 12.9317 | 12.6404 | 11.0887 | 11.2861 | 0.94878 | 0.82599 | 5.3814 |  |  |  | 1.41 | 8.18 | [7 empty] | 2.16 |  |  |  | -1.14
Cabral | MM-24a | Mn-rich graphitic schist | 2.67 | 6.91 | 51.39 | 12.99 | 3.12 | 4.44 | 2.61 | 2.48 | 0.8 | 0.41 | 11.6 | 99.42 | 0.05 | 1857 | 2.5 | 118.1 | 118.1 | 321 | 13 | 7.3 | 549 | 22 | 112 | 21 | 159.3 | 5.1 | 3.3 | 202 | 31.5 | 143 | 118.3 | 0.2 | 0.1 | 0.4 |  | 6.2 | 11.6 |  | 3 |  | 0.2 | 4.6 | 2 | 0.6 | 2.4 |  | 27.3 | 51.9 | 6.43 | 26.5 | 5.23 | 1.34 | 1.34 | 5.83 | 0.84 | 5.09 | 1.1 | 3.15 | 0.46 | 2.94 | 0.46 | 74.3869 | 54.232 | 46.9343 | 37.2714 | 22.6407 | 15.4023 | 19.0523 | 14.4828 | 13.3596 | 12.926 | 12.6506 | 12.9213 | 11.8548 | 12.0735 | 0.91783 | 0.7416 | 6.2748 |  |  |  | 1.27 | 8.79 | [7 empty] | 2.22
Cabral | MM-23a | Graphitic schist | 0.93 | 6.63 | 54.23 | 11.46 | 1.94 | 3.29 | 3.09 | 3.22 | 0.63 | 0.23 | 13.8 | 99.45 | 0.05 | 1764 | 2.4 | 75.3 | 75.3 | 402 | 9.2 | 5.8 | 384 | 28 | 105.7 | 16 | 225.3 | 4.8 | 3.1 | 168 | 26 | 115 | 93.1 | 0.2 | 0.1 | 0.6 |  | 3.8 | 7.4 |  | 2.4 |  | 0.2 | 4.9 | 2 | 0.4 | 2.7 |  | 19.6 | 39.6 | 5.05 | 20.5 | 4.45 | 1.09 | 1.09 | 4.46 | 0.67 | 4.21 | 0.87 | 2.68 | 0.34 | 2.4 | 0.36 | 53.406 | 41.3793 | 36.8613 | 28.8326 | 19.2641 | 12.5287 | 14.5752 | 11.5517 | 11.0499 | 10.2233 | 10.7631 | 9.5506 | 9.6774 | 9.4488 | 0.93262 | 0.7477 | 5.5186 |  |  |  | 1.42 | 9.76 | [7 empty] | 2.93 |  |  |  | 0.07
Cabral | MM-21 | Graphitic schist | 0.92 | 6.19 | 53.27 | 12.14 | 0.74 | 1.82 | 4.04 | 3.64 | 0.53 | 0.09 | 15.8 | 99.18 | 0.05 | 4645 | 1.8 | 118 | 118 | 520 | 15 | 6.1 | 316 | 14 | 104 | 16 | 456 | 5.5 | 3.6 | 153 | 33.1 | 76 | 103.2 | 0.2 | 2 | 0.8 |  | 2.8 | 13.5 |  | 2.5 |  | 0.3 | 6.6 | 0.1 | 0.4 | 2.7 |  | 26 | 46.1 | 6.11 | 23.9 | 5.03 | 0.94 | 0.94 | 5.23 | 0.76 | 5.03 | 1.1 | 3.3 | 0.48 | 3.1 | 0.48 | 70.8447 | 48.1714 | 44.5985 | 33.6146 | 21.7749 | 10.8046 | 17.0915 | 13.1034 | 13.2021 | 12.926 | 13.253 | 13.4831 | 12.5 | 12.5984 | 0.85699 | 0.56007 | 5.6676 |  |  |  | 0.65 | 14.09 |  |  | -20.8 |  |  |  |  | 2.5 |  |  |  | 0.05
Cabral | MM-23b | Graphitic schist | 0.67 | 6.1 | 52.59 | 12.4 | 2.36 | 3.32 | 2.38 | 4.09 | 0.73 | 0.31 | 14.6 | 99.55 | 0.05 | 1061 | 1.2 | 73.1 | 73.1 | 376 | 5.2 | 5.9 | 416 | 25 | 90.8 | 17 | 178.2 | 4.6 | 3.4 | 139 | 28.7 | 78 | 103 | 0.2 | 1 | 0.6 |  | 4 | 11.5 |  | 2.6 |  | 0.2 | 5.1 | 2 | 0.4 | 1.9 |  | 21.6 | 40.8 | 5.36 | 21.4 | 4.29 | 1.19 | 1.19 | 4.5 | 0.71 | 4.72 | 1.04 | 3.04 | 0.4 | 2.72 | 0.42 | 58.8556 | 42.6332 | 39.1241 | 30.0985 | 18.5714 | 13.6782 | 14.7059 | 12.2414 | 12.3885 | 12.2209 | 12.2088 | 11.236 | 10.9677 | 11.0236 | 0.88845 | 0.82767 | 5.3662 |  |  |  | 1.93 | 10.97 | [7 empty] | 2.35 |  |  |  | 0.31
Cabral | MM-20 | Graphitic schist | 0.15 | 8.93 | 49.46 | 10.91 | 2.36 | 3.14 | 1.55 | 3.7 | 0.89 | 0.25 | 18.3 | 99.64 | 0.05 | 416 | 0.3 | 95 | 95 | 355 | 14 | 10.2 | 233 | 6.5 | 67 | 21 | 315 | 5.8 | 2.4 | 223 | 25.2 | 86 | 143 | 0.3 | 2 | 0.5 |  | 3.9 | 16.7 |  | 3.9 |  | 0.1 | 8.2 | 0.1 | 0.4 | 2.1 |  | 31.3 | 60.6 | 7.56 | 30 | 5.9 | 0.88 | 0.88 | 5.56 | 0.77 | 4.53 | 0.89 | 2.55 | 0.33 | 2.08 | 0.32 | 85.2861 | 63.3229 | 55.1825 | 42.1941 | 25.5411 | 10.1149 | 18.1699 | 13.2759 | 11.8898 | 10.4583 | 10.241 | 9.2697 | 8.3871 | 8.399 | 0.92304 | 0.46953 | 10.1687 |  |  |  | 1.2 | 15.59 |  |  | -22.5 |  |  |  |  | 3.47 |  |  |  | 0.8
Cabral | MM-28 | Graphitic schist | 0.13 | 9.19 | 54.68 | 14.79 | 3.4 | 5.21 | 1.87 | 1.91 | 1.06 | 0.24 | 7 | 99.48 | 1.2 | 1380 | 1.8 | 39.1 | 39.1 | 158 | 1.8 | 6.7 | 461 | 438 | 62.3 | 27 | 294.1 | 2.9 | 1.2 | 164 | 22.9 | 449 | 124.5 | 0.3 | 0.1 | 1.2 |  | 2.8 | 15.8 |  | 3.1 |  | 2.6 | 3.3 | 6 | 0.5 | 0.9 |  | 17 | 35.5 | 4.46 | 17.4 | 3.7 | 1.29 | 1.29 | 4.25 | 0.65 | 3.93 | 0.86 | 2.43 | 0.32 | 2.2 | 0.32 | 46.3215 | 37.0951 | 32.5547 | 24.4726 | 16.0173 | 14.8276 | 13.8889 | 11.2069 | 10.315 | 10.1058 | 9.759 | 8.9888 | 8.871 | 8.399 | 0.95525 | 0.99413 | 5.2217 |  |  |  | 0.54 | 3.36 | [7 empty] | 3.34 |  |  |  | -0.17
Cabral, A.R., Zeh, A., Vianna, N.C., Ackerman, L., Pašava, J., Lehmann, B. and Chrastný, V., 2019. Molybdenum-isotope signals and cerium anomalies in palaeoproterozoic manganese ore survive high-grade metamorphism. Scientific reports, 9(1), p.4570.
Herz, N., and Banerjee, S., 1973, Amphibolites of the Lafaiete, Minas Gerais, and the Serro do Navio manganese deposits, Brazil: Economic Geology, v. 68, p. 1289-1296.
Leverett, P., Williams, P.A., and Hibbs, D.E., 2008, Ca-Mg-Fe-rich rhodonite from the Morro da Mina Mine, Conselheiro Lafaiete: Mineralogical Record, v. 39, p. 125-130.
Horen, A., 1953, The manganese mineralization at the Merid Mine, Minas Gerais, Brazil, Unpublished Ph.D. Thesis, Harvard University, 224 p.